## Blad1
staal-ID | Al- gehalte(%) | Fe-gehalte(%) | Ca-gehalte(%) | Na-gehalte(%) | 0.34 | 0.5 | 0.6 | 0.7 | 0.82 | 0.99 | 1.2 | 1.42 | 1.69 | 1.99 | 2.32 | 2.74 | 3.35 | 4.11 | 4.86 | 5.73 | 6.85 | 8.22 | 9.72 | 11.46 | 13.69 | 16.43 | 19.67 | 23.41 | 27.89 | 33.37 | 39.85 | 47.33 | 56.28 | 67.23 | 80.2 | 95.85 | 114.56 | 136.93 | 164.32 | 194.42 | 229.13 | 273.86 | 328.63 | 393.45 | 468.29 | 557.76 | 667.31 | ename | kerkhove | droogbreuk | baggerslib | rode leem | gele leem | schist | westerwald FT 201 | filterkuchen sibelco | burger clay | henk hasoul A.weis 1254-16 | stephan schmidt 167846 | stephan schmidt 17134 | granuliet | witzand | poederklei | kaoline SL-KRS | collex | MnO2 mangalox | mangaan norkem | ijzeroxide T70 | chroomoxide | molue | cia | controle som | vochtgehalte | temperatuur | stookcurve | droogkrimp | sinterkrimp | wateropname | R | G | B
1.1 | [47 empty] | 13 | 6 | 0 | 0 | 16 | 20 | 5 | 35 | 0 | 0 | 0 | 0 | 0 | 5 | 0 | 0 | 0 | 0 | 0 | 0 | 0 | 0 | 0 | 0 | 100 | 28.31 | 1110 | 12 | 8.4 | 10.37 | 11.64 | 193 | 128 | 94
1.2 | [47 empty] | 13 | 6 | 0 | 0 | 16 | 20 | 5 | 35 | 0 | 0 | 0 | 0 | 0 | 5 | 0 | 0 | 0 | 0 | 0 | 0 | 0 | 0 | 0 | 0 | 100 | 28.31 | 1110 | 12 | 9.56 | 11.81 | 11.81 | 193 | 128 | 94
1.3 | [47 empty] | 13 | 6 | 0 | 0 | 16 | 20 | 5 | 35 | 0 | 0 | 0 | 0 | 0 | 5 | 0 | 0 | 0 | 0 | 0 | 0 | 0 | 0 | 0 | 0 | 100 | 28.31 | 1130 | 12 | 8.64 | 13.07 | 6.41 | 155 | 82 | 53
1.4 | [47 empty] | 13 | 6 | 0 | 0 | 16 | 20 | 5 | 35 | 0 | 0 | 0 | 0 | 0 | 5 | 0 | 0 | 0 | 0 | 0 | 0 | 0 | 0 | 0 | 0 | 100 | 28.31 | 1130 | 12 | 11 | 14.36 | 5.96 | 155 | 82 | 53
1.5 | [47 empty] | 13 | 6 | 0 | 0 | 16 | 20 | 5 | 35 | 0 | 0 | 0 | 0 | 0 | 5 | 0 | 0 | 0 | 0 | 0 | 0 | 0 | 0 | 0 | 0 | 100 | 28.36 | 1120 | 12 | 9.48 | 12.36 | 10.04 | 186 | 116 | 79
1.6 | [47 empty] | 13 | 6 | 0 | 0 | 16 | 20 | 5 | 35 | 0 | 0 | 0 | 0 | 0 | 5 | 0 | 0 | 0 | 0 | 0 | 0 | 0 | 0 | 0 | 0 | 100 | 28.28 | 1120 | 12 | 8.8 | 12.11 | 9.94 | 186 | 116 | 79
2.1 | [47 empty] | 13 | 6 | 0 | 0 | 16 | 20 | 5 | 30 | 0 | 0 | 0 | 0 | 0 | 10 | 0 | 0 | 0 | 0 | 0 | 0 | 0 | 0 | 0 | 0 | 100 | 23.23 | 1110 | 12 | 7.84 | 9.64 | 17.94 | 178 | 101 | 51
2.2 | [47 empty] | 13 | 6 | 0 | 0 | 16 | 20 | 5 | 30 | 0 | 0 | 0 | 0 | 0 | 10 | 0 | 0 | 0 | 0 | 0 | 0 | 0 | 0 | 0 | 0 | 100 | 23.23 | 1110 | 12 | 7.44 | 9.04 | 10.48 | 178 | 101 | 51
2.3 | [47 empty] | 13 | 6 | 0 | 0 | 16 | 20 | 5 | 30 | 0 | 0 | 0 | 0 | 0 | 10 | 0 | 0 | 0 | 0 | 0 | 0 | 0 | 0 | 0 | 0 | 100 | 23.23 | 1130 | 12 | 8.24 | 11.76 | 4.84 | 157 | 93 | 54
2.4 | [47 empty] | 13 | 6 | 0 | 0 | 16 | 20 | 5 | 30 | 0 | 0 | 0 | 0 | 0 | 10 | 0 | 0 | 0 | 0 | 0 | 0 | 0 | 0 | 0 | 0 | 100 | 23.23 | 1130 | 12 | 7.84 | 11.84 | 4.42 | 157 | 93 | 54
2.5 | [47 empty] | 13 | 6 | 0 | 0 | 16 | 20 | 5 | 30 | 0 | 0 | 0 | 0 | 0 | 10 | 0 | 0 | 0 | 0 | 0 | 0 | 0 | 0 | 0 | 0 | 100 | 22.24 | 1120 | 12 | 7.84 | 10.16 | 8.02 | 163 | 85 | 36
2.6 | [47 empty] | 13 | 6 | 0 | 0 | 16 | 20 | 5 | 30 | 0 | 0 | 0 | 0 | 0 | 10 | 0 | 0 | 0 | 0 | 0 | 0 | 0 | 0 | 0 | 0 | 100 | 24.22 | 1120 | 12 | 7 | 9.52 | 8.15 | 163 | 85 | 36
3.1 | [47 empty] | 13 | 6 | 0 | 0 | 16 | 20 | 5 | 25 | 0 | 0 | 0 | 0 | 0 | 15 | 0 | 0 | 0 | 0 | 0 | 0 | 0 | 0 | 0 | 0 | 100 | 36.12 | 1120 | 12 | 10.96 | 12.76 | 9.24 | 163 | 85 | 67
3.2 | [47 empty] | 13 | 6 | 0 | 0 | 16 | 20 | 5 | 25 | 0 | 0 | 0 | 0 | 0 | 15 | 0 | 0 | 0 | 0 | 0 | 0 | 0 | 0 | 0 | 0 | 100 | 36.12 | 1120 | 12 | 10.8 | 12.92 | 8.99 | 163 | 85 | 67
3.3 | [47 empty] | 13 | 6 | 0 | 0 | 16 | 20 | 5 | 25 | 0 | 0 | 0 | 0 | 0 | 15 | 0 | 0 | 0 | 0 | 0 | 0 | 0 | 0 | 0 | 0 | 100 | 36.12 | 1130 | 12 | 13.4 | 17 | 5.92 | 154 | 99 | 55
3.4 | [47 empty] | 13 | 6 | 0 | 0 | 16 | 20 | 5 | 25 | 0 | 0 | 0 | 0 | 0 | 15 | 0 | 0 | 0 | 0 | 0 | 0 | 0 | 0 | 0 | 0 | 100 | 36.12 | 1130 | 12 | 12.2 | 15.44 | 6.18 | 154 | 99 | 55
3.5 | [47 empty] | 13 | 6 | 0 | 0 | 16 | 20 | 5 | 25 | 0 | 0 | 0 | 0 | 0 | 15 | 0 | 0 | 0 | 0 | 0 | 0 | 0 | 0 | 0 | 0 | 100 | 36.12 | 1110 | 12 | 11.36 | 12.4 | 11.35 | 177 | 86 | 75
3.6 | [47 empty] | 13 | 6 | 0 | 0 | 16 | 20 | 5 | 25 | 0 | 0 | 0 | 0 | 0 | 15 | 0 | 0 | 0 | 0 | 0 | 0 | 0 | 0 | 0 | 0 | 100 | 36.12 | 1110 | 12 | 11.12 | 13.48 | 10.62 | 177 | 86 | 75
4.1 | [47 empty] | 13 | 6 | 0 | 0 | 16 | 20 | 5 | 20 | 0 | 0 | 0 | 0 | 0 | 20 | 0 | 0 | 0 | 0 | 0 | 0 | 0 | 0 | 0 | 0 | 100 | 27.16 | 1120 | 12 | 7 | 9.64 | 8.81 | 174 | 108 | 73
4.2 | [47 empty] | 13 | 6 | 0 | 0 | 16 | 20 | 5 | 20 | 0 | 0 | 0 | 0 | 0 | 20 | 0 | 0 | 0 | 0 | 0 | 0 | 0 | 0 | 0 | 0 | 100 | 26.97 | 1120 | 12 | 7.52 | 9.84 | 9.41 | 174 | 108 | 73
4.3 | [47 empty] | 13 | 6 | 0 | 0 | 16 | 20 | 5 | 20 | 0 | 0 | 0 | 0 | 0 | 20 | 0 | 0 | 0 | 0 | 0 | 0 | 0 | 0 | 0 | 0 | 100 | 27.21 | 1130 | 12 | 8.4 | 12.8 | 4.98 | 156 | 95 | 67
4.4 | [47 empty] | 13 | 6 | 0 | 0 | 16 | 20 | 5 | 20 | 0 | 0 | 0 | 0 | 0 | 20 | 0 | 0 | 0 | 0 | 0 | 0 | 0 | 0 | 0 | 0 | 100 | 26.17 | 1130 | 12 | 7.48 | 11.84 | 4.51 | 156 | 95 | 67
4.5 | [47 empty] | 13 | 6 | 0 | 0 | 16 | 20 | 5 | 20 | 0 | 0 | 0 | 0 | 0 | 20 | 0 | 0 | 0 | 0 | 0 | 0 | 0 | 0 | 0 | 0 | 100 | 27.89 | 1110 | 12 | 8.2 | 9.72 | 10.78 | 181 | 114 | 83
4.6 | [47 empty] | 13 | 6 | 0 | 0 | 16 | 20 | 5 | 20 | 0 | 0 | 0 | 0 | 0 | 20 | 0 | 0 | 0 | 0 | 0 | 0 | 0 | 0 | 0 | 0 | 100 | 27.38 | 1110 | 12 | 8.96 | 10.32 | 10.3 | 181 | 114 | 83
5.1 | [47 empty] | 13 | 6 | 0 | 0 | 16 | 20 | 5 | 15 | 0 | 0 | 0 | 0 | 0 | 25 | 0 | 0 | 0 | 0 | 0 | 0 | 0 | 0 | 0 | 0 | 100 | 27.91 | 1110 | 12 | 6.56 | 8.44 | 9.67 | 167 | 106 | 72
5.2 | [47 empty] | 13 | 6 | 0 | 0 | 16 | 20 | 5 | 15 | 0 | 0 | 0 | 0 | 0 | 25 | 0 | 0 | 0 | 0 | 0 | 0 | 0 | 0 | 0 | 0 | 100 | 29.08 | 1110 | 12 | 8.32 | 10.16 | 10.29 | 167 | 106 | 72
5.3 | [47 empty] | 13 | 6 | 0 | 0 | 16 | 20 | 5 | 15 | 0 | 0 | 0 | 0 | 0 | 25 | 0 | 0 | 0 | 0 | 0 | 0 | 0 | 0 | 0 | 0 | 100 | 28.71 | 1130 | 12 | 7.25 | 12.92 | 3.01 | 142 | 89 | 68
5.4 | [47 empty] | 13 | 6 | 0 | 0 | 16 | 20 | 5 | 15 | 0 | 0 | 0 | 0 | 0 | 25 | 0 | 0 | 0 | 0 | 0 | 0 | 0 | 0 | 0 | 0 | 100 | 29.12 | 1130 | 12 | 10.04 | 12.2 | 2.97 | 142 | 89 | 68
5.5 | [47 empty] | 13 | 6 | 0 | 0 | 16 | 20 | 5 | 15 | 0 | 0 | 0 | 0 | 0 | 25 | 0 | 0 | 0 | 0 | 0 | 0 | 0 | 0 | 0 | 0 | 100 | 29.15 | 1120 | 12 | 8.08 | 11.12 | 8.99 | 156 | 88 | 59
5.6 | [47 empty] | 13 | 6 | 0 | 0 | 16 | 20 | 5 | 15 | 0 | 0 | 0 | 0 | 0 | 25 | 0 | 0 | 0 | 0 | 0 | 0 | 0 | 0 | 0 | 0 | 100 | 29.32 | 1120 | 12 | 8.98 | 11.56 | 8.9 | 156 | 88 | 59
6.1 | [47 empty] | 13 | 6 | 0 | 0 | 16 | 20 | 5 | 10 | 0 | 0 | 0 | 0 | 0 | 30 | 0 | 0 | 0 | 0 | 0 | 0 | 0 | 0 | 0 | 0 | 100 | 26.45 | 1110 | 12 | 11.94 | 9.4 | 9.72 | 183 | 126 | 94
6.2 | [47 empty] | 13 | 6 | 0 | 0 | 16 | 20 | 5 | 10 | 0 | 0 | 0 | 0 | 0 | 30 | 0 | 0 | 0 | 0 | 0 | 0 | 0 | 0 | 0 | 0 | 100 | 26.9 | 1110 | 12 | 6.79 | 8.96 | 10.22 | 183 | 126 | 94
6.3 | [47 empty] | 13 | 6 | 0 | 0 | 16 | 20 | 5 | 10 | 0 | 0 | 0 | 0 | 0 | 30 | 0 | 0 | 0 | 0 | 0 | 0 | 0 | 0 | 0 | 0 | 100 | 26.87 | 1130 | 12 | 7.76 | 11.52 | 2.09 | 135 | 91 | 66
6.4 | [47 empty] | 13 | 6 | 0 | 0 | 16 | 20 | 5 | 10 | 0 | 0 | 0 | 0 | 0 | 30 | 0 | 0 | 0 | 0 | 0 | 0 | 0 | 0 | 0 | 0 | 100 | 26.74 | 1130 | 12 | 8.37 | 14.68 | 2.02 | 135 | 91 | 66
6.5 | [47 empty] | 13 | 6 | 0 | 0 | 16 | 20 | 5 | 10 | 0 | 0 | 0 | 0 | 0 | 30 | 0 | 0 | 0 | 0 | 0 | 0 | 0 | 0 | 0 | 0 | 100 | 27.17 | 1120 | 12 | 7.39 | 10.76 | 7.93 | 161 | 101 | 72
6.6 | [47 empty] | 13 | 6 | 0 | 0 | 16 | 20 | 5 | 10 | 0 | 0 | 0 | 0 | 0 | 30 | 0 | 0 | 0 | 0 | 0 | 0 | 0 | 0 | 0 | 0 | 100 | 27.09 | 1120 | 12 | 8.41 | 11.56 | 7.35 | 161 | 101 | 72
7.1 | [47 empty] | 13 | 6 | 0 | 0 | 16 | 20 | 5 | 5 | 0 | 0 | 0 | 0 | 0 | 35 | 0 | 0 | 0 | 0 | 0 | 0 | 0 | 0 | 0 | 0 | 100 | 29.47 | 1120 | 12 | 9.08 | 12.44 | 6.41 | 158 | 103 | 70
7.2 | [47 empty] | 13 | 6 | 0 | 0 | 16 | 20 | 5 | 5 | 0 | 0 | 0 | 0 | 0 | 35 | 0 | 0 | 0 | 0 | 0 | 0 | 0 | 0 | 0 | 0 | 100 | 28.97 | 1120 | 12 | 9.12 | 12.72 | 7.14 | 158 | 103 | 70
7.3 | [47 empty] | 13 | 6 | 0 | 0 | 16 | 20 | 5 | 5 | 0 | 0 | 0 | 0 | 0 | 35 | 0 | 0 | 0 | 0 | 0 | 0 | 0 | 0 | 0 | 0 | 100 | 29.4 | 1130 | 12 | 9.41 | 16.56 | 1.71 | 120 | 83 | 59
7.4 | [47 empty] | 13 | 6 | 0 | 0 | 16 | 20 | 5 | 5 | 0 | 0 | 0 | 0 | 0 | 35 | 0 | 0 | 0 | 0 | 0 | 0 | 0 | 0 | 0 | 0 | 100 | 29.45 | 1130 | 12 | 9.41 | 15.92 | 1.71 | 120 | 83 | 59
7.5 | [47 empty] | 13 | 6 | 0 | 0 | 16 | 20 | 5 | 5 | 0 | 0 | 0 | 0 | 0 | 35 | 0 | 0 | 0 | 0 | 0 | 0 | 0 | 0 | 0 | 0 | 100 | 29.04 | 1110 | 12 | 11.46 | 13.32 | 9.96 | 174 | 111 | 77
7.6 | [47 empty] | 13 | 6 | 0 | 0 | 16 | 20 | 5 | 5 | 0 | 0 | 0 | 0 | 0 | 35 | 0 | 0 | 0 | 0 | 0 | 0 | 0 | 0 | 0 | 0 | 100 | 28.98 | 1110 | 12 | 9.55 | 11.92 | 9.39 | 174 | 111 | 77
8.1 | [47 empty] | 15 | 7 | 0 | 0 | 18 | 22 | 6 | 22 | 0 | 0 | 0 | 0 | 0 | 10 | 0 | 0 | 0 | 0 | 0 | 0 | 0 | 0 | 0 | 0 | 100 | 23.03 | 1120 | 12 | 8.93 | 10.68 | 9.08 | 177 | 124 | 96
8.2 | [47 empty] | 15 | 7 | 0 | 0 | 18 | 22 | 6 | 22 | 0 | 0 | 0 | 0 | 0 | 10 | 0 | 0 | 0 | 0 | 0 | 0 | 0 | 0 | 0 | 0 | 100 | 22.7 | 1120 | 12 | 5.8 | 6.68 | 9.06 | 177 | 124 | 96
8.3 | [47 empty] | 15 | 7 | 0 | 0 | 18 | 22 | 6 | 22 | 0 | 0 | 0 | 0 | 0 | 10 | 0 | 0 | 0 | 0 | 0 | 0 | 0 | 0 | 0 | 0 | 100 | 22.76 | 1130 | 12 | 4.08 | 10.9 | 4.7 | 142 | 87 | 64
8.4 | [47 empty] | 15 | 7 | 0 | 0 | 18 | 22 | 6 | 22 | 0 | 0 | 0 | 0 | 0 | 10 | 0 | 0 | 0 | 0 | 0 | 0 | 0 | 0 | 0 | 0 | 100 | 22.82 | 1130 | 12 | 7.07 | 11.16 | 4.47 | 142 | 87 | 64
8.5 | [47 empty] | 15 | 7 | 0 | 0 | 18 | 22 | 6 | 22 | 0 | 0 | 0 | 0 | 0 | 10 | 0 | 0 | 0 | 0 | 0 | 0 | 0 | 0 | 0 | 0 | 100 | 23.57 | 1110 | 12 | 6.16 | 7.04 | 11.12 | 176 | 111 | 84
8.6 | [47 empty] | 15 | 7 | 0 | 0 | 18 | 22 | 6 | 22 | 0 | 0 | 0 | 0 | 0 | 10 | 0 | 0 | 0 | 0 | 0 | 0 | 0 | 0 | 0 | 0 | 100 | 24.21 | 1110 | 12 | 7.57 | 8.92 | 10.19 | 176 | 111 | 84
10.1 | [47 empty] | 16 | 8 | 0 | 0 | 20 | 25 | 6 | 17 | 0 | 0 | 0 | 0 | 0 | 8 | 0 | 0 | 0 | 0 | 0 | 0 | 0 | 0 | 0 | 0 | 100 | 26.03 | 1110 | 12 | 7.57 | 10.34 | 10.34 | 157 | 88 | 58
10.2 | [47 empty] | 16 | 8 | 0 | 0 | 20 | 25 | 6 | 17 | 0 | 0 | 0 | 0 | 0 | 8 | 0 | 0 | 0 | 0 | 0 | 0 | 0 | 0 | 0 | 0 | 100 | 26.45 | 1110 | 12 | 7.81 | 11.56 | 11.56 | 157 | 88 | 58
10.3 | [47 empty] | 16 | 8 | 0 | 0 | 20 | 25 | 6 | 17 | 0 | 0 | 0 | 0 | 0 | 8 | 0 | 0 | 0 | 0 | 0 | 0 | 0 | 0 | 0 | 0 | 100 | 26.43 | 1120 | 12 | 7.11 | 8.28 | 8.28 | 146 | 84 | 55
10.4 | [47 empty] | 16 | 8 | 0 | 0 | 20 | 25 | 6 | 17 | 0 | 0 | 0 | 0 | 0 | 8 | 0 | 0 | 0 | 0 | 0 | 0 | 0 | 0 | 0 | 0 | 100 | 26.43 | 1120 | 12 | 7.94 | 6.71 | 6.71 | 146 | 84 | 55
10.5 | [47 empty] | 16 | 8 | 0 | 0 | 20 | 25 | 6 | 17 | 0 | 0 | 0 | 0 | 0 | 8 | 0 | 0 | 0 | 0 | 0 | 0 | 0 | 0 | 0 | 0 | 100 | 26.68 | 1130 | 12 | 7.99 | 6.21 | 6.21 | 154 | 96 | 74
10.6 | [47 empty] | 16 | 8 | 0 | 0 | 20 | 25 | 6 | 17 | 0 | 0 | 0 | 0 | 0 | 8 | 0 | 0 | 0 | 0 | 0 | 0 | 0 | 0 | 0 | 0 | 100 | 26.89 | 1130 | 12 | 6.29 | 6.08 | 6.08 | 154 | 96 | 74
11.1 | [47 empty] | 12 | 6 | 0 | 0 | 14 | 18 | 5 | 31 | 0 | 0 | 0 | 0 | 0 | 14 | 0 | 0 | 0 | 0 | 0 | 0 | 0 | 0 | 0 | 0 | 100 | 25.62 | 1110 | 12 | 10.04 | 12.31 | 8.97 | 185 | 126 | 79
11.2 | [47 empty] | 12 | 6 | 0 | 0 | 14 | 18 | 5 | 31 | 0 | 0 | 0 | 0 | 0 | 14 | 0 | 0 | 0 | 0 | 0 | 0 | 0 | 0 | 0 | 0 | 100 | 26.16 | 1110 | 12 | 9.99 | 12.31 | 9.79 | 185 | 126 | 79
11.3 | [47 empty] | 12 | 6 | 0 | 0 | 14 | 18 | 5 | 31 | 0 | 0 | 0 | 0 | 0 | 14 | 0 | 0 | 0 | 0 | 0 | 0 | 0 | 0 | 0 | 0 | 100 | 26.16 | 1120 | 12 | 10.84 | 14.84 | 5.59 | 148 | 92 | 57
11.4 | [47 empty] | 12 | 6 | 0 | 0 | 14 | 18 | 5 | 31 | 0 | 0 | 0 | 0 | 0 | 14 | 0 | 0 | 0 | 0 | 0 | 0 | 0 | 0 | 0 | 0 | 100 | 26.47 | 1120 | 12 | 8.98 | 13.33 | 6.12 | 148 | 92 | 57
11.5 | [47 empty] | 12 | 6 | 0 | 0 | 14 | 18 | 5 | 31 | 0 | 0 | 0 | 0 | 0 | 14 | 0 | 0 | 0 | 0 | 0 | 0 | 0 | 0 | 0 | 0 | 100 | 25.96 | 1130 | 12 | 9.46 | 13.33 | 4.76 | 170 | 117 | 80
11.6 | [47 empty] | 12 | 6 | 0 | 0 | 14 | 18 | 5 | 31 | 0 | 0 | 0 | 0 | 0 | 14 | 0 | 0 | 0 | 0 | 0 | 0 | 0 | 0 | 0 | 0 | 100 | 26.6 | 1130 | 12 | 8.98 | 13.48 | 4.76 | 170 | 117 | 80
12.1 | [47 empty] | 11 | 6 | 0 | 0 | 13 | 16 | 4 | 35 | 0 | 0 | 0 | 0 | 0 | 15 | 0 | 0 | 0 | 0 | 0 | 0 | 0 | 0 | 0 | 0 | 100 | 26.6 | 1110 | 12 | 12.92 | 14.52 | 10.14 | 205 | 149 | 75
12.2 | [47 empty] | 11 | 6 | 0 | 0 | 13 | 16 | 4 | 35 | 0 | 0 | 0 | 0 | 0 | 15 | 0 | 0 | 0 | 0 | 0 | 0 | 0 | 0 | 0 | 0 | 100 | 26.36 | 1110 | 12 | 10.23 | 12.51 | 10.27 | 205 | 149 | 75
12.3 | [47 empty] | 11 | 6 | 0 | 0 | 13 | 16 | 4 | 35 | 0 | 0 | 0 | 0 | 0 | 15 | 0 | 0 | 0 | 0 | 0 | 0 | 0 | 0 | 0 | 0 | 100 | 26.79 | 1120 | 12 | 10.38 | 14 | 6.76 | 178 | 113 | 54
12.4 | [47 empty] | 11 | 6 | 0 | 0 | 13 | 16 | 4 | 35 | 0 | 0 | 0 | 0 | 0 | 15 | 0 | 0 | 0 | 0 | 0 | 0 | 0 | 0 | 0 | 0 | 100 | 26.8 | 1120 | 12 | 10.23 | 13.95 | 6.34 | 178 | 113 | 54
12.5 | [47 empty] | 11 | 6 | 0 | 0 | 13 | 16 | 4 | 35 | 0 | 0 | 0 | 0 | 0 | 15 | 0 | 0 | 0 | 0 | 0 | 0 | 0 | 0 | 0 | 0 | 100 | 27.47 | 1130 | 12 | 10.28 | 15.37 | 5.48 | 156 | 103 | 50
12.6 | [47 empty] | 11 | 6 | 0 | 0 | 13 | 16 | 4 | 35 | 0 | 0 | 0 | 0 | 0 | 15 | 0 | 0 | 0 | 0 | 0 | 0 | 0 | 0 | 0 | 0 | 100 | 27.5 | 1130 | 12 | 10.77 | 15.31 | 5.41 | 156 | 103 | 50
13.1 | [47 empty] | 0 | 0 | 0 | 0 | 0 | 0 | 0 | 0 | 0 | 0 | 0 | 0 | 0 | 100 | 0 | 0 | 0 | 0 | 0 | 0 | 0 | 0 | 0 | 0 | 100 | 25.63 | 1110 | 12 | 8.55 | 11.06 | 12.67 | 191 | 148 | 78
13.2 | [47 empty] | 0 | 0 | 0 | 0 | 0 | 0 | 0 | 0 | 0 | 0 | 0 | 0 | 0 | 100 | 0 | 0 | 0 | 0 | 0 | 0 | 0 | 0 | 0 | 0 | 100 | 26.25 | 1110 | 12 | 6.79 | 9.84 | 12.67 | 191 | 148 | 78
13.3 | [47 empty] | 0 | 0 | 0 | 0 | 0 | 0 | 0 | 0 | 0 | 0 | 0 | 0 | 0 | 100 | 0 | 0 | 0 | 0 | 0 | 0 | 0 | 0 | 0 | 0 | 100 | 26.25 | 1130 | 12 | 7.39 | 13.64 | 5.33 | 166 | 123 | 73
13.4 | [47 empty] | 0 | 0 | 0 | 0 | 0 | 0 | 0 | 0 | 0 | 0 | 0 | 0 | 0 | 100 | 0 | 0 | 0 | 0 | 0 | 0 | 0 | 0 | 0 | 0 | 100 | 26.22 | 1130 | 12 | 7.9 | 13.9 | 4.58 | 166 | 123 | 73
13.5 | [47 empty] | 0 | 0 | 0 | 0 | 0 | 0 | 0 | 0 | 0 | 0 | 0 | 0 | 0 | 100 | 0 | 0 | 0 | 0 | 0 | 0 | 0 | 0 | 0 | 0 | 100 | 26.54 | 1120 | 12 |  |  | 7.19 | 180 | 137 | 79
13.6 | [47 empty] | 0 | 0 | 0 | 0 | 0 | 0 | 0 | 0 | 0 | 0 | 0 | 0 | 0 | 100 | 0 | 0 | 0 | 0 | 0 | 0 | 0 | 0 | 0 | 0 | 100 | 26.92 | 1120 | 12 | 8.41 | 13.43 | 6.58 | 180 | 137 | 79
15.1 | [47 empty] | 0 | 0 | 0 | 0 | 0 | 0 | 0 | 100 | 0 | 0 | 0 | 0 | 0 | 0 | 0 | 0 | 0 | 0 | 0 | 0 | 0 | 0 | 0 | 0 | 100 | 25 | 1130 | 12 | 7.43 | 7.1 | 7.1 | 235 | 224 | 176
15.2 | [47 empty] | 0 | 0 | 0 | 0 | 0 | 0 | 0 | 100 | 0 | 0 | 0 | 0 | 0 | 0 | 0 | 0 | 0 | 0 | 0 | 0 | 0 | 0 | 0 | 0 | 100 | 24.399 | 1130 | 12 | 8.13 | 7.64 | 7.64 | 235 | 224 | 176
15.3 | [47 empty] | 0 | 0 | 0 | 0 | 0 | 0 | 0 | 100 | 0 | 0 | 0 | 0 | 0 | 0 | 0 | 0 | 0 | 0 | 0 | 0 | 0 | 0 | 0 | 0 | 100 | 25.16 | 1145 | 12 | 8.65 | 6.58 | 6.58 | 239 | 226 | 191
15.4 | [47 empty] | 0 | 0 | 0 | 0 | 0 | 0 | 0 | 100 | 0 | 0 | 0 | 0 | 0 | 0 | 0 | 0 | 0 | 0 | 0 | 0 | 0 | 0 | 0 | 0 | 100 | 25.32 | 1145 | 12 | 14.31 | 7.84 | 7.84 | 239 | 226 | 191
15.5 | [47 empty] | 0 | 0 | 0 | 0 | 0 | 0 | 0 | 100 | 0 | 0 | 0 | 0 | 0 | 0 | 0 | 0 | 0 | 0 | 0 | 0 | 0 | 0 | 0 | 0 | 100 | 25.16 | 1155 | 12 | 9.84 | 12.31 | 6.54 | 239 | 220 | 177
15.6 | [47 empty] | 0 | 0 | 0 | 0 | 0 | 0 | 0 | 100 | 0 | 0 | 0 | 0 | 0 | 0 | 0 | 0 | 0 | 0 | 0 | 0 | 0 | 0 | 0 | 0 | 100 | 25.16 | 1120 | 12 | 9.27 | 11.56 | 8.5 | 239 | 220 | 177
16.1 | [47 empty] | 0 | 0 | 0 | 0 | 0 | 0 | 0 | 100 | 0 | 0 | 0 | 0 | 0 | 0 | 0 | 0 | 0 | 0 | 0 | 0 | 0 | 0 | 0 | 0 | 100 | 27.21 | 1130 | 12 | 11.46 | 13.79 | 8.22 | 235 | 224 | 176
16.2 | [47 empty] | 0 | 0 | 0 | 0 | 0 | 0 | 0 | 100 | 0 | 0 | 0 | 0 | 0 | 0 | 0 | 0 | 0 | 0 | 0 | 0 | 0 | 0 | 0 | 0 | 100 | 27.63 | 1130 | 12 | 10.72 | 13.95 | 7.8 | 235 | 224 | 176
16.3 | [47 empty] | 0 | 0 | 0 | 0 | 0 | 0 | 0 | 100 | 0 | 0 | 0 | 0 | 0 | 0 | 0 | 0 | 0 | 0 | 0 | 0 | 0 | 0 | 0 | 0 | 100 | 27.45 | 1145 | 12 | 10.96 | 13.74 | 7.59 | 239 | 226 | 191
16.4 | [47 empty] | 0 | 0 | 0 | 0 | 0 | 0 | 0 | 100 | 0 | 0 | 0 | 0 | 0 | 0 | 0 | 0 | 0 | 0 | 0 | 0 | 0 | 0 | 0 | 0 | 100 | 27.15 | 1145 | 12 | 11.46 | 14.47 | 6.8 | 239 | 226 | 191
16.5 | [47 empty] | 0 | 0 | 0 | 0 | 0 | 0 | 0 | 100 | 0 | 0 | 0 | 0 | 0 | 0 | 0 | 0 | 0 | 0 | 0 | 0 | 0 | 0 | 0 | 0 | 100 | 27.98 | 1155 | 12 | 9.99 | 13.07 | 6.52 | 239 | 220 | 177
16.6 | [47 empty] | 0 | 0 | 0 | 0 | 0 | 0 | 0 | 100 | 0 | 0 | 0 | 0 | 0 | 0 | 0 | 0 | 0 | 0 | 0 | 0 | 0 | 0 | 0 | 0 | 100 | 28 | 1120 | 12 | 11.81 | 14.36 | 8.33 | 239 | 220 | 177
17.1 | [47 empty] | 0 | 0 | 0 | 0 | 0 | 0 | 0 | 33 | 0 | 0 | 0 | 0 | 0 | 67 | 0 | 0 | 0 | 0 | 0 | 0 | 0 | 0 | 0 | 0 | 100 | 25.16 | 1110 | 12 | 7.57 | 11.91 | 5.37 | 184 | 151 | 97
17.2 | [47 empty] | 0 | 0 | 0 | 0 | 0 | 0 | 0 | 33 | 0 | 0 | 0 | 0 | 0 | 67 | 0 | 0 | 0 | 0 | 0 | 0 | 0 | 0 | 0 | 0 | 100 | 25.16 | 1110 | 12 | 7.16 | 12.36 | 6.71 | 184 | 151 | 97
17.3 | [47 empty] | 0 | 0 | 0 | 0 | 0 | 0 | 0 | 33 | 0 | 0 | 0 | 0 | 0 | 67 | 0 | 0 | 0 | 0 | 0 | 0 | 0 | 0 | 0 | 0 | 100 | 25 | 1130 | 12 | 7.11 | 15.74 | 5 | 162 | 129 | 75
17.4 | [47 empty] | 0 | 0 | 0 | 0 | 0 | 0 | 0 | 33 | 0 | 0 | 0 | 0 | 0 | 67 | 0 | 0 | 0 | 0 | 0 | 0 | 0 | 0 | 0 | 0 | 100 | 26.11 | 1130 | 12 | 7.11 | 14.47 | 2.03 | 162 | 129 | 75
17.5 | [47 empty] | 0 | 0 | 0 | 0 | 0 | 0 | 0 | 33 | 0 | 0 | 0 | 0 | 0 | 67 | 0 | 0 | 0 | 0 | 0 | 0 | 0 | 0 | 0 | 0 | 100 | 25.32 | 1120 | 12 | 8.46 | 14.73 | 3.38 | 156 | 116 | 65
17.6 | [47 empty] | 0 | 0 | 0 | 0 | 0 | 0 | 0 | 33 | 0 | 0 | 0 | 0 | 0 | 67 | 0 | 0 | 0 | 0 | 0 | 0 | 0 | 0 | 0 | 0 | 100 | 25.95 | 1120 | 12 | 8.51 | 16.23 | 3.38 | 156 | 116 | 65
18.1 | [47 empty] | 0 | 0 | 0 | 0 | 0 | 0 | 0 | 67 | 0 | 0 | 0 | 0 | 0 | 33 | 0 | 0 | 0 | 0 | 0 | 0 | 0 | 0 | 0 | 0 | 100 | 23.93 | 1110 | 12 | 8.84 | 11.91 | 6.45 | 236 | 197 | 149
18.2 | [47 empty] | 0 | 0 | 0 | 0 | 0 | 0 | 0 | 67 | 0 | 0 | 0 | 0 | 0 | 33 | 0 | 0 | 0 | 0 | 0 | 0 | 0 | 0 | 0 | 0 | 100 | 24.69 | 1110 | 12 | 7.16 | 10.23 | 5.84 | 236 | 197 | 149
18.3 | [47 empty] | 0 | 0 | 0 | 0 | 0 | 0 | 0 | 67 | 0 | 0 | 0 | 0 | 0 | 33 | 0 | 0 | 0 | 0 | 0 | 0 | 0 | 0 | 0 | 0 | 100 | 24.22 | 1130 | 12 | 7.9 | 12.11 | 4.58 | 229 | 184 | 126
18.4 | [47 empty] | 0 | 0 | 0 | 0 | 0 | 0 | 0 | 67 | 0 | 0 | 0 | 0 | 0 | 33 | 0 | 0 | 0 | 0 | 0 | 0 | 0 | 0 | 0 | 0 | 100 | 23.93 | 1130 | 12 | 8.55 | 13.28 | 4.55 | 229 | 184 | 126
18.5 | [47 empty] | 0 | 0 | 0 | 0 | 0 | 0 | 0 | 67 | 0 | 0 | 0 | 0 | 0 | 33 | 0 | 0 | 0 | 0 | 0 | 0 | 0 | 0 | 0 | 0 | 100 | 24.84 | 1120 | 12 | 7.81 | 10.96 | 5.16 | 223 | 175 | 119
18.6 | [47 empty] | 0 | 0 | 0 | 0 | 0 | 0 | 0 | 67 | 0 | 0 | 0 | 0 | 0 | 33 | 0 | 0 | 0 | 0 | 0 | 0 | 0 | 0 | 0 | 0 | 100 | 23.78 | 1120 | 12 | 7.11 | 11.96 | 5.23 | 223 | 175 | 119
19.1 | [47 empty] | 7 | 3 | 0 | 0 | 8 | 10 | 2 | 20 | 0 | 0 | 0 | 0 | 0 | 50 | 0 | 0 | 0 | 0 | 0 | 0 | 0 | 0 | 0 | 0 | 100 | 26.25 | 1130 | 12 | 7.53 | 15.9 | 2.6 | 156 | 117 | 85
19.2 | [47 empty] | 7 | 3 | 0 | 0 | 8 | 10 | 2 | 20 | 0 | 0 | 0 | 0 | 0 | 50 | 0 | 0 | 0 | 0 | 0 | 0 | 0 | 0 | 0 | 0 | 100 | 24.69 | 1130 | 12 | 6.66 | 15.05 | 2 | 156 | 117 | 85
19.3 | [47 empty] | 7 | 3 | 0 | 0 | 8 | 10 | 2 | 20 | 0 | 0 | 0 | 0 | 0 | 50 | 0 | 0 | 0 | 0 | 0 | 0 | 0 | 0 | 0 | 0 | 100 | 25.79 | 1120 | 12 | 8.13 | 16.44 | 1.3 | 161 | 112 | 83
19.4 | [47 empty] | 7 | 3 | 0 | 0 | 8 | 10 | 2 | 20 | 0 | 0 | 0 | 0 | 0 | 50 | 0 | 0 | 0 | 0 | 0 | 0 | 0 | 0 | 0 | 0 | 100 | 25.32 | 1120 | 12 | 7.62 | 15.05 | 2 | 161 | 112 | 83
19.5 | [47 empty] | 7 | 3 | 0 | 0 | 8 | 10 | 2 | 20 | 0 | 0 | 0 | 0 | 0 | 50 | 0 | 0 | 0 | 0 | 0 | 0 | 0 | 0 | 0 | 0 | 100 | 25.47 | 1110 | 12 | 7.57 | 14.36 | 3.3 | 176 | 129 | 89
19.6 | [47 empty] | 7 | 3 | 0 | 0 | 8 | 10 | 2 | 20 | 0 | 0 | 0 | 0 | 0 | 50 | 0 | 0 | 0 | 0 | 0 | 0 | 0 | 0 | 0 | 0 | 100 | 25.77 | 1110 | 12 | 8.08 | 14.05 | 2.6 | 176 | 129 | 89
20.1 | [47 empty] | 7 | 3 | 0 | 0 | 8 | 10 | 2 | 50 | 0 | 0 | 0 | 0 | 0 | 20 | 0 | 0 | 0 | 0 | 0 | 0 | 0 | 0 | 0 | 0 | 100 | 26.45 | 1130 | 12 | 10.38 | 15.37 | 3.4 | 196 | 147 | 90
20.2 | [47 empty] | 7 | 3 | 0 | 0 | 8 | 10 | 2 | 50 | 0 | 0 | 0 | 0 | 0 | 20 | 0 | 0 | 0 | 0 | 0 | 0 | 0 | 0 | 0 | 0 | 100 | 26.62 | 1130 | 12 | 11.01 | 15.69 | 3.4 | 196 | 147 | 90
20.3 | [47 empty] | 7 | 3 | 0 | 0 | 8 | 10 | 2 | 50 | 0 | 0 | 0 | 0 | 0 | 20 | 0 | 0 | 0 | 0 | 0 | 0 | 0 | 0 | 0 | 0 | 100 | 26.75 | 1120 | 12 | 10.52 | 15.53 | 4.7 | 189 | 142 | 86
20.4 | [47 empty] | 7 | 3 | 0 | 0 | 8 | 10 | 2 | 50 | 0 | 0 | 0 | 0 | 0 | 20 | 0 | 0 | 0 | 0 | 0 | 0 | 0 | 0 | 0 | 0 | 100 | 26.97 | 1120 | 12 | 17.92 | 15 | 3.5 | 189 | 142 | 86
20.5 | [47 empty] | 7 | 3 | 0 | 0 | 8 | 10 | 2 | 50 | 0 | 0 | 0 | 0 | 0 | 20 | 0 | 0 | 0 | 0 | 0 | 0 | 0 | 0 | 0 | 0 | 100 | 26.62 | 1110 | 12 | 10.33 | 15.1 | 6.2 | 205 | 151 | 93
20.6 | [47 empty] | 7 | 3 | 0 | 0 | 8 | 10 | 2 | 50 | 0 | 0 | 0 | 0 | 0 | 20 | 0 | 0 | 0 | 0 | 0 | 0 | 0 | 0 | 0 | 0 | 100 | 27.1 | 1110 | 12 | 9.94 | 13.02 | 6.1 | 205 | 151 | 93
21.1 | [47 empty] | 22 | 11 | 0 | 0 | 26 | 33 | 8 | 0 | 0 | 0 | 0 | 0 | 0 | 0 | 0 | 0 | 0 | 0 | 0 | 0 | 0 | 0 | 0 | 0 | 100 | 28.48 | 1110 | 12 | 7.16 | 14.1 | 14.1 | 155 | 85 | 50
21.2 | [47 empty] | 22 | 11 | 0 | 0 | 26 | 33 | 8 | 0 | 0 | 0 | 0 | 0 | 0 | 0 | 0 | 0 | 0 | 0 | 0 | 0 | 0 | 0 | 0 | 0 | 100 | 28.67 | 1110 | 12 | 1.2 | 13.4 | 13.4 | 155 | 85 | 50
21.3 | [47 empty] | 22 | 11 | 0 | 0 | 26 | 33 | 8 | 0 | 0 | 0 | 0 | 0 | 0 | 0 | 0 | 0 | 0 | 0 | 0 | 0 | 0 | 0 | 0 | 0 | 100 | 28.76 | 1120 | 12 | 1.9 | 10.4 | 10.4 | 137 | 73 | 56
21.4 | [47 empty] | 22 | 11 | 0 | 0 | 26 | 33 | 8 | 0 | 0 | 0 | 0 | 0 | 0 | 0 | 0 | 0 | 0 | 0 | 0 | 0 | 0 | 0 | 0 | 0 | 100 | 29.25 | 1120 | 12 | 7.85 | 10.1 | 10.1 | 137 | 73 | 56
21.5 | [47 empty] | 22 | 11 | 0 | 0 | 26 | 33 | 8 | 0 | 0 | 0 | 0 | 0 | 0 | 0 | 0 | 0 | 0 | 0 | 0 | 0 | 0 | 0 | 0 | 0 | 100 | 29.05 | 1130 | 12 | 7.62 | 9.3 | 9.3 | 154 | 90 | 65
21.6 | [47 empty] | 22 | 11 | 0 | 0 | 26 | 33 | 8 | 0 | 0 | 0 | 0 | 0 | 0 | 0 | 0 | 0 | 0 | 0 | 0 | 0 | 0 | 0 | 0 | 0 | 100 | 29.45 | 1130 | 12 | 6.75 | 10.1 | 10.1 | 154 | 90 | 65
46.1 | [47 empty] | 0 | 0 | 0 | 0 | 0 | 0 | 15 | 0 | 0 | 0 | 0 | 0 | 0 | 0 | 15 | 2 | 70 | 0 | 0 | 0 | 0 | 0 | 0 | 0 | 102 | 31.14286 | 1130 | 12 | 5.9 | 7.6 | 21.05 | 218 | 212 | 205
46.2 | [47 empty] | 0 | 0 | 0 | 0 | 0 | 0 | 15 | 0 | 0 | 0 | 0 | 0 | 0 | 0 | 15 | 2 | 70 | 0 | 0 | 0 | 0 | 0 | 0 | 0 | 102 | 31.18841 | 1140 | 12 | 6.1 | 7.3 | 21.37
46.3 | [47 empty] | 0 | 0 | 0 | 0 | 0 | 0 | 15 | 0 | 0 | 0 | 0 | 0 | 0 | 0 | 15 | 2 | 70 | 0 | 0 | 0 | 0 | 0 | 0 | 0 | 102 | 32.63889 | 1150 | 12 | 6.7 | 8 | 20.4
46.4 | [47 empty] | 0 | 0 | 0 | 0 | 0 | 0 | 15 | 0 | 0 | 0 | 0 | 0 | 0 | 0 | 15 | 2 | 70 | 0 | 0 | 0 | 0 | 0 | 0 | 0 | 102 | 32.39437 | 1160 | 12 | 6.5 | 7.5 | 18.52 | 222 | 207 | 207
47.1 | [47 empty] | 0 | 0 | 0 | 0 | 0 | 0 | 15 | 18 | 0 | 0 | 0 | 0 | 0 | 0 | 15 | 2 | 52 | 0 | 0 | 0 | 0 | 0 | 0 | 0 | 102 | 28.85906 | 1130 | 12 | 6.9 | 8.1 | 17.48 | 210 | 194 | 194
47.2 | [47 empty] | 0 | 0 | 0 | 0 | 0 | 0 | 15 | 18 | 0 | 0 | 0 | 0 | 0 | 0 | 15 | 2 | 52 | 0 | 0 | 0 | 0 | 0 | 0 | 0 | 102 | 29.13907 | 1140 | 12 | 5.1 | 7.2 | 17.24
47.3 | [47 empty] | 0 | 0 | 0 | 0 | 0 | 0 | 15 | 18 | 0 | 0 | 0 | 0 | 0 | 0 | 15 | 2 | 52 | 0 | 0 | 0 | 0 | 0 | 0 | 0 | 102 | 28.57143 | 1150 | 12 | 6.2 | 7.7 | 17.85
47.4 | [47 empty] | 0 | 0 | 0 | 0 | 0 | 0 | 15 | 18 | 0 | 0 | 0 | 0 | 0 | 0 | 15 | 2 | 52 | 0 | 0 | 0 | 0 | 0 | 0 | 0 | 102 | 29.5302 | 1160 | 12 | 6.3 | 7.4 | 16.78 | 215 | 205 | 191
48.1 | [47 empty] | 0 | 0 | 0 | 0 | 0 | 0 | 15 | 35 | 0 | 0 | 0 | 0 | 0 | 0 | 15 | 2 | 35 | 0 | 0 | 0 | 0 | 0 | 0 | 0 | 102 | 29.05405 | 1130 | 12 | 6.3 | 7.7 | 15.49 | 213 | 199 | 189
48.2 | [47 empty] | 0 | 0 | 0 | 0 | 0 | 0 | 15 | 35 | 0 | 0 | 0 | 0 | 0 | 0 | 15 | 2 | 35 | 0 | 0 | 0 | 0 | 0 | 0 | 0 | 102 | 29.45205 | 1140 | 12 | 6.3 | 8.2 | 15
48.3 | [47 empty] | 0 | 0 | 0 | 0 | 0 | 0 | 15 | 35 | 0 | 0 | 0 | 0 | 0 | 0 | 15 | 2 | 35 | 0 | 0 | 0 | 0 | 0 | 0 | 0 | 102 | 29.86111 | 1150 | 12 | 5.3 | 6.8 | 14.39
48.4 | [47 empty] | 0 | 0 | 0 | 0 | 0 | 0 | 15 | 35 | 0 | 0 | 0 | 0 | 0 | 0 | 15 | 2 | 35 | 0 | 0 | 0 | 0 | 0 | 0 | 0 | 102 | 29.78723 | 1160 | 12 | 6.6 | 8.1 | 13.33 | 210 | 197 | 178
49.1 | [47 empty] | 0 | 0 | 0 | 0 | 0 | 0 | 15 | 52 | 0 | 0 | 0 | 0 | 0 | 0 | 15 | 2 | 18 | 0 | 0 | 0 | 0 | 0 | 0 | 0 | 102 | 24.2236 | 1130 | 12 | 4.6 | 6.5 | 10.97 | 205 | 182 | 160
49.2 | [47 empty] | 0 | 0 | 0 | 0 | 0 | 0 | 15 | 52 | 0 | 0 | 0 | 0 | 0 | 0 | 15 | 2 | 18 | 0 | 0 | 0 | 0 | 0 | 0 | 0 | 102 | 24.05063 | 1140 | 12 | 6.4 | 9.2 | 9.8
49.3 | [47 empty] | 0 | 0 | 0 | 0 | 0 | 0 | 15 | 52 | 0 | 0 | 0 | 0 | 0 | 0 | 15 | 2 | 18 | 0 | 0 | 0 | 0 | 0 | 0 | 0 | 102 | 24.5283 | 1150 | 12 | 5.4 | 8.1 | 9.8
49.4 | [47 empty] | 0 | 0 | 0 | 0 | 0 | 0 | 15 | 52 | 0 | 0 | 0 | 0 | 0 | 0 | 15 | 2 | 18 | 0 | 0 | 0 | 0 | 0 | 0 | 0 | 102 | 24.35897 | 1160 | 12 | 5.4 | 8.7 | 10 | 202 | 184 | 163
50.1 | [47 empty] | 0 | 0 | 0 | 0 | 0 | 0 | 15 | 70 | 0 | 0 | 0 | 0 | 0 | 0 | 15 | 2 | 0 | 0 | 0 | 0 | 0 | 0 | 0 | 0 | 102 | 18.64407 | 1130 | 12 | 4.5 | 6.8 | 6.99 | 199 | 171 | 148
50.2 | [47 empty] | 0 | 0 | 0 | 0 | 0 | 0 | 15 | 70 | 0 | 0 | 0 | 0 | 0 | 0 | 15 | 2 | 0 | 0 | 0 | 0 | 0 | 0 | 0 | 0 | 102 | 19.42857 | 1140 | 12 | 4.7 | 7.1 | 6.47
50.3 | [47 empty] | 0 | 0 | 0 | 0 | 0 | 0 | 15 | 70 | 0 | 0 | 0 | 0 | 0 | 0 | 15 | 2 | 0 | 0 | 0 | 0 | 0 | 0 | 0 | 0 | 102 | 19.42857 | 1150 | 12 | 4.7 | 7.2 | 5.88
50.4 | [47 empty] | 0 | 0 | 0 | 0 | 0 | 0 | 15 | 70 | 0 | 0 | 0 | 0 | 0 | 0 | 15 | 2 | 0 | 0 | 0 | 0 | 0 | 0 | 0 | 0 | 102 | 20 | 1160 | 12 | 5.3 | 7.9 | 6.06 | 188 | 164 | 139
28.1.1 | [47 empty] | 13 | 6 | 0 | 0 | 16 | 20 | 5 | 15 | 0 | 0 | 0 | 0 | 0 | 25 | 0 | 0 | 0 | 0 | 3 | 0 | 0 | 0 | 0 | 0 | 103 | 26.12 | 1130 | 12 | 7.3 | 12.32 | 0.63 | 83 | 65 | 56
28.1.2 | [47 empty] | 13 | 6 | 0 | 0 | 16 | 20 | 5 | 15 | 0 | 0 | 0 | 0 | 0 | 25 | 0 | 0 | 0 | 0 | 3 | 0 | 0 | 0 | 0 | 0 | 103 | 26.82 | 1130 | 12 | 8.2 | 12.32 | 1.14 | 83 | 65 | 56
28.1.3 | [47 empty] | 13 | 6 | 0 | 0 | 16 | 20 | 5 | 15 | 0 | 0 | 0 | 0 | 0 | 25 | 0 | 0 | 0 | 0 | 3 | 0 | 0 | 0 | 0 | 0 | 103 | 26.34 | 1120 | 12 | 7.1 | 11.2 | 1.01 | 100 | 80 | 66
28.1.4 | [47 empty] | 13 | 6 | 0 | 0 | 16 | 20 | 5 | 15 | 0 | 0 | 0 | 0 | 0 | 25 | 0 | 0 | 0 | 0 | 3 | 0 | 0 | 0 | 0 | 0 | 103 | 26.3 | 1120 | 12 | 8.2 | 11.36 | 1.08 | 100 | 80 | 66
28.1.5 | [47 empty] | 13 | 6 | 0 | 0 | 16 | 20 | 5 | 15 | 0 | 0 | 0 | 0 | 0 | 25 | 0 | 0 | 0 | 0 | 3 | 0 | 0 | 0 | 0 | 0 | 103 | 27.12 | 1110 | 12 | 7.6 | 14.64 | 6.4 | 103 | 78 | 63
28.1.6 | [47 empty] | 13 | 6 | 0 | 0 | 16 | 20 | 5 | 15 | 0 | 0 | 0 | 0 | 0 | 25 | 0 | 0 | 0 | 0 | 3 | 0 | 0 | 0 | 0 | 0 | 103 | 27 | 1110 | 12 | 7.9 | 14.52 | 5.7 | 103 | 78 | 63
28.2.1 | [47 empty] | 13 | 6 | 0 | 0 | 16 | 20 | 5 | 10 | 0 | 0 | 0 | 0 | 0 | 30 | 0 | 0 | 0 | 0 | 3 | 0 | 0 | 0 | 0 | 0 | 103 | 28.78 | 1130 | 12 | 8.96 | 13.44 | 1.22 | 81 | 67 | 62
28.2.2 | [47 empty] | 13 | 6 | 0 | 0 | 16 | 20 | 5 | 10 | 0 | 0 | 0 | 0 | 0 | 30 | 0 | 0 | 0 | 0 | 3 | 0 | 0 | 0 | 0 | 0 | 103 | 29.55 | 1130 | 12 | 10.68 | 13.4 | 1.1 | 81 | 67 | 62
28.2.3 | [47 empty] | 13 | 6 | 0 | 0 | 16 | 20 | 5 | 10 | 0 | 0 | 0 | 0 | 0 | 30 | 0 | 0 | 0 | 0 | 3 | 0 | 0 | 0 | 0 | 0 | 103 | 29.43 | 1120 | 12 | 9.08 | 15.52 | 1.02 | 92 | 74 | 58
28.2.4 | [47 empty] | 13 | 6 | 0 | 0 | 16 | 20 | 5 | 10 | 0 | 0 | 0 | 0 | 0 | 30 | 0 | 0 | 0 | 0 | 3 | 0 | 0 | 0 | 0 | 0 | 103 | 29.76 | 1120 | 12 | 9.8 | 13.96 | 1.11 | 92 | 74 | 58
28.2.5 | [47 empty] | 13 | 6 | 0 | 0 | 16 | 20 | 5 | 10 | 0 | 0 | 0 | 0 | 0 | 30 | 0 | 0 | 0 | 0 | 3 | 0 | 0 | 0 | 0 | 0 | 103 | 30.05 | 1110 | 12 | 9.4 | 16.12 | 1.4 | 77 | 58 | 44
28.2.6 | [47 empty] | 13 | 6 | 0 | 0 | 16 | 20 | 5 | 10 | 0 | 0 | 0 | 0 | 0 | 30 | 0 | 0 | 0 | 0 | 3 | 0 | 0 | 0 | 0 | 0 | 103 | 29.64 | 1110 | 12 | 10.24 | 16.08 | 1.5 | 77 | 58 | 44
35.1.1 | [47 empty] | 0 | 0 | 0 | 0 | 0 | 0 | 0 | 0 | 100 | 0 | 0 | 0 | 0 | 0 | 0 | 0 | 0 | 0 | 3 | 0 | 0 | 0 | 0 | 0 | 103 | 35.25 | 1130 | 12 | 11.16 | 16.28 | 9.17 | 87 | 65 | 49
35.1.2 | [47 empty] | 0 | 0 | 0 | 0 | 0 | 0 | 0 | 0 | 100 | 0 | 0 | 0 | 0 | 0 | 0 | 0 | 0 | 0 | 3 | 0 | 0 | 0 | 0 | 0 | 103 | 33.55 | 1130 | 12 | 10.6 | 16.16 | 8.97 | 87 | 65 | 49
35.1.3 | [47 empty] | 0 | 0 | 0 | 0 | 0 | 0 | 0 | 0 | 100 | 0 | 0 | 0 | 0 | 0 | 0 | 0 | 0 | 0 | 3 | 0 | 0 | 0 | 0 | 0 | 103 | 35.63 | 1145 | 12 | 11.76 | 17.04 | 6.9 | 82 | 65 | 45
35.1.4 | [47 empty] | 0 | 0 | 0 | 0 | 0 | 0 | 0 | 0 | 100 | 0 | 0 | 0 | 0 | 0 | 0 | 0 | 0 | 0 | 3 | 0 | 0 | 0 | 0 | 0 | 103 | 36.7 | 1145 | 12 | 11.48 | 16.52 | 7.27 | 82 | 65 | 45
35.1.5 | [47 empty] | 0 | 0 | 0 | 0 | 0 | 0 | 0 | 0 | 100 | 0 | 0 | 0 | 0 | 0 | 0 | 0 | 0 | 0 | 3 | 0 | 0 | 0 | 0 | 0 | 103 | 35.8 | 1120 | 12 | 11.04 | 15.96 | 9.44 | 85 | 67 | 52
35.1.6 | [47 empty] | 0 | 0 | 0 | 0 | 0 | 0 | 0 | 0 | 100 | 0 | 0 | 0 | 0 | 0 | 0 | 0 | 0 | 0 | 3 | 0 | 0 | 0 | 0 | 0 | 103 | 36.57 | 1110 | 12 | 14.88 | 17.24 | 9.83 | 89 | 70 | 47
35.2.1 | [47 empty] | 13 | 6 | 0 | 0 | 16 | 20 | 5 | 0 | 20 | 0 | 0 | 0 | 0 | 20 | 0 | 0 | 0 | 0 | 3 | 0 | 0 | 0 | 0 | 0 | 103 | 27.3 | 1130 | 12 | 10 | 16.12 | 1.54 | 74 | 57 | 39
35.2.2 | [47 empty] | 13 | 6 | 0 | 0 | 16 | 20 | 5 | 0 | 20 | 0 | 0 | 0 | 0 | 20 | 0 | 0 | 0 | 0 | 3 | 0 | 0 | 0 | 0 | 0 | 103 | 26.2 | 1130 | 12 | 7.8 | 15.88 | 1.72 | 74 | 57 | 39
35.2.3 | [47 empty] | 13 | 6 | 0 | 0 | 16 | 20 | 5 | 0 | 20 | 0 | 0 | 0 | 0 | 20 | 0 | 0 | 0 | 0 | 3 | 0 | 0 | 0 | 0 | 0 | 103 | 27.04 | 1145 | 12 | 7.88 | 15.08 | 1.38 | 90 | 74 | 59
35.2.4 | [47 empty] | 13 | 6 | 0 | 0 | 16 | 20 | 5 | 0 | 20 | 0 | 0 | 0 | 0 | 20 | 0 | 0 | 0 | 0 | 3 | 0 | 0 | 0 | 0 | 0 | 103 | 27.23 | 1145 | 12 | 7.52 | 15.8 | 2.11 | 90 | 74 | 59
35.2.5 | [47 empty] | 13 | 6 | 0 | 0 | 16 | 20 | 5 | 0 | 20 | 0 | 0 | 0 | 0 | 20 | 0 | 0 | 0 | 0 | 3 | 0 | 0 | 0 | 0 | 0 | 103 | 27.17 | 1120 | 12 | 7.6 | 15.32 | 6.18 | 88 | 72 | 61
35.2.6 | [47 empty] | 13 | 6 | 0 | 0 | 16 | 20 | 5 | 0 | 20 | 0 | 0 | 0 | 0 | 20 | 0 | 0 | 0 | 0 | 3 | 0 | 0 | 0 | 0 | 0 | 103 | 27.84 | 1110 | 12 | 7.72 | 12.52 | 1.33 | 85 | 62 | 47
35.3.1 | [47 empty] | 12 | 6 | 0 | 0 | 14 | 18 | 5 | 0 | 40 | 0 | 0 | 0 | 0 | 15 | 0 | 0 | 0 | 0 | 3 | 0 | 0 | 0 | 0 | 0 | 113 | 29.56 | 1130 | 12 | 8.04 | 18.24 | 1.33 | 84 | 65 | 50
35.3.2 | [47 empty] | 12 | 6 | 0 | 0 | 14 | 18 | 5 | 0 | 40 | 0 | 0 | 0 | 0 | 15 | 0 | 0 | 0 | 0 | 3 | 0 | 0 | 0 | 0 | 0 | 113 | 29.65 | 1130 | 12 | 9.16 | 17.16 | 1.38 | 84 | 65 | 50
35.3.3 | [47 empty] | 12 | 6 | 0 | 0 | 14 | 18 | 5 | 0 | 40 | 0 | 0 | 0 | 0 | 15 | 0 | 0 | 0 | 0 | 3 | 0 | 0 | 0 | 0 | 0 | 113 | 29.68 | 1145 | 12 | 11.4 | 15.92 | 1.31 | 71 | 59 | 46
35.3.4 | [47 empty] | 12 | 6 | 0 | 0 | 14 | 18 | 5 | 0 | 40 | 0 | 0 | 0 | 0 | 15 | 0 | 0 | 0 | 0 | 3 | 0 | 0 | 0 | 0 | 0 | 113 | 28.4 | 1145 | 12 | 9.4 | 16.36 | 1.36 | 71 | 59 | 46
35.3.5 | [47 empty] | 12 | 6 | 0 | 0 | 14 | 18 | 5 | 0 | 40 | 0 | 0 | 0 | 0 | 15 | 0 | 0 | 0 | 0 | 3 | 0 | 0 | 0 | 0 | 0 | 113 | 26.93 | 1120 | 12 | 9 | 16.64 | 1.49 | 74 | 59 | 44
35.3.6 | [47 empty] | 12 | 6 | 0 | 0 | 14 | 18 | 5 | 0 | 40 | 0 | 0 | 0 | 0 | 15 | 0 | 0 | 0 | 0 | 3 | 0 | 0 | 0 | 0 | 0 | 113 | 27.71 | 1110 | 12 | 7.56 | 12.88 | 4.95 | 70 | 52 | 33
35.4.1 | [47 empty] | 13 | 6 | 0 | 0 | 16 | 20 | 5 | 0 | 20 | 0 | 0 | 0 | 0 | 20 | 0 | 0 | 0 | 0 | 4 | 0 | 0 | 0 | 0 | 0 | 104 | 24.86 | 1130 | 12 | 7.24 | 16.24 | 1.33 | 77 | 62 | 45
35.4.2 | [47 empty] | 13 | 6 | 0 | 0 | 16 | 20 | 5 | 0 | 20 | 0 | 0 | 0 | 0 | 20 | 0 | 0 | 0 | 0 | 4 | 0 | 0 | 0 | 0 | 0 | 104 | 24.08 | 1130 | 12 | 7.08 | 14.56 | 1.36 | 77 | 62 | 45
35.4.3 | [47 empty] | 13 | 6 | 0 | 0 | 16 | 20 | 5 | 0 | 20 | 0 | 0 | 0 | 0 | 20 | 0 | 0 | 0 | 0 | 4 | 0 | 0 | 0 | 0 | 0 | 104 | 25.31 | 1145 | 12 | 7.36 | 14.56 | 1.3 | 69 | 59 | 43
35.4.4 | [47 empty] | 13 | 6 | 0 | 0 | 16 | 20 | 5 | 0 | 20 | 0 | 0 | 0 | 0 | 20 | 0 | 0 | 0 | 0 | 4 | 0 | 0 | 0 | 0 | 0 | 104 | 26.7 | 1145 | 12 | 7.84 | 13.88 | 1.35 | 69 | 59 | 43
35.4.5 | [47 empty] | 13 | 6 | 0 | 0 | 16 | 20 | 5 | 0 | 20 | 0 | 0 | 0 | 0 | 20 | 0 | 0 | 0 | 0 | 4 | 0 | 0 | 0 | 0 | 0 | 104 | 26.2 | 1120 | 12 | 8.12 | 15.76 | 1.27 | 87 | 73 | 56
35.4.6 | [47 empty] | 13 | 6 | 0 | 0 | 16 | 20 | 5 | 0 | 20 | 0 | 0 | 0 | 0 | 20 | 0 | 0 | 0 | 0 | 4 | 0 | 0 | 0 | 0 | 0 | 104 | 26.61 | 1110 | 12 | 7.88 | 14.56 | 2.12 | 83 | 67 | 50
36.1.1 | [47 empty] | 0 | 0 | 0 | 0 | 0 | 0 | 0 | 0 | 0 | 100 | 0 | 0 | 0 | 0 | 0 | 0 | 0 | 0 | 3 | 0 | 0 | 0 | 0 | 0 | 103 | 23.15 | 1120 | 12 | 8.2 | 9.94 | 10.57 | 77 | 58 | 37
36.1.2 | [47 empty] | 0 | 0 | 0 | 0 | 0 | 0 | 0 | 0 | 0 | 100 | 0 | 0 | 0 | 0 | 0 | 0 | 0 | 0 | 3 | 0 | 0 | 0 | 0 | 0 | 103 | 23.38 | 1120 | 12 | 8.24 | 9.92 | 10.84 | 77 | 58 | 37
36.1.3 | [47 empty] | 0 | 0 | 0 | 0 | 0 | 0 | 0 | 0 | 0 | 100 | 0 | 0 | 0 | 0 | 0 | 0 | 0 | 0 | 3 | 0 | 0 | 0 | 0 | 0 | 103 | 23.56 | 1110 | 12 | 8.32 | 9.32 | 10.93 | 81 | 63 | 42
36.1.4 | [47 empty] | 0 | 0 | 0 | 0 | 0 | 0 | 0 | 0 | 0 | 100 | 0 | 0 | 0 | 0 | 0 | 0 | 0 | 0 | 3 | 0 | 0 | 0 | 0 | 0 | 103 | 23.57 | 1110 | 12 | 8.68 | 9.56 | 10.59 | 81 | 63 | 42
36.1.5 | [47 empty] | 0 | 0 | 0 | 0 | 0 | 0 | 0 | 0 | 0 | 100 | 0 | 0 | 0 | 0 | 0 | 0 | 0 | 0 | 3 | 0 | 0 | 0 | 0 | 0 | 103 | 23.58 | 1145 | 12 | 7.32 | 9.48 | 10.16 | 66 | 50 | 30
36.1.6 | [47 empty] | 0 | 0 | 0 | 0 | 0 | 0 | 0 | 0 | 0 | 100 | 0 | 0 | 0 | 0 | 0 | 0 | 0 | 0 | 3 | 0 | 0 | 0 | 0 | 0 | 103 | 22.99 | 1155 | 12 | 8 | 9.16 | 17.43 | 62 | 47 | 28
36.2.1 | [47 empty] | 13 | 6 | 0 | 0 | 16 | 20 | 5 | 0 | 0 | 20 | 0 | 0 | 0 | 20 | 0 | 0 | 0 | 0 | 3 | 0 | 0 | 0 | 0 | 0 | 103 | 25.06 | 1120 | 12 | 8.36 | 14.64 | 2.49 | 86 | 70 | 54
36.2.2 | [47 empty] | 13 | 6 | 0 | 0 | 16 | 20 | 5 | 0 | 0 | 20 | 0 | 0 | 0 | 20 | 0 | 0 | 0 | 0 | 3 | 0 | 0 | 0 | 0 | 0 | 103 | 25.41 | 1120 | 12 | 7.72 | 13.76 | 2.97 | 86 | 70 | 54
36.2.3 | [47 empty] | 13 | 6 | 0 | 0 | 16 | 20 | 5 | 0 | 0 | 20 | 0 | 0 | 0 | 20 | 0 | 0 | 0 | 0 | 3 | 0 | 0 | 0 | 0 | 0 | 103 | 24.87 | 1110 | 12 | 8.08 | 12.12 | 6.28 | 85 | 63 | 38
36.2.4 | [47 empty] | 13 | 6 | 0 | 0 | 16 | 20 | 5 | 0 | 0 | 20 | 0 | 0 | 0 | 20 | 0 | 0 | 0 | 0 | 3 | 0 | 0 | 0 | 0 | 0 | 103 | 25.03 | 1110 | 12 | 8.24 | 11.76 | 6.96 | 85 | 63 | 38
36.2.5 | [47 empty] | 13 | 6 | 0 | 0 | 16 | 20 | 5 | 0 | 0 | 20 | 0 | 0 | 0 | 20 | 0 | 0 | 0 | 0 | 3 | 0 | 0 | 0 | 0 | 0 | 103 | 24.86 | 1145 | 12 | 8.8 | 14.88 | 1.32 | 77 | 64 | 43
36.2.6 | [47 empty] | 13 | 6 | 0 | 0 | 16 | 20 | 5 | 0 | 0 | 20 | 0 | 0 | 0 | 20 | 0 | 0 | 0 | 0 | 3 | 0 | 0 | 0 | 0 | 0 | 103 | 24.89 | 1155 | 12 | 8.12 | 13.04 | 1.29 | 77 | 63 | 42
36.3.1 | [47 empty] | 12 | 6 | 0 | 0 | 14 | 18 | 5 | 0 | 0 | 40 | 0 | 0 | 0 | 15 | 0 | 0 | 0 | 0 | 3 | 0 | 0 | 0 | 0 | 0 | 113 | 26.81 | 1120 | 12 | 7.72 | 13.36 | 3.61 | 73 | 56 | 37
36.3.2 | [47 empty] | 12 | 6 | 0 | 0 | 14 | 18 | 5 | 0 | 0 | 40 | 0 | 0 | 0 | 15 | 0 | 0 | 0 | 0 | 3 | 0 | 0 | 0 | 0 | 0 | 113 | 27.15 | 1120 | 12 | 10.32 | 15.32 | 3.65 | 73 | 56 | 37
36.3.3 | [47 empty] | 12 | 6 | 0 | 0 | 14 | 18 | 5 | 0 | 0 | 40 | 0 | 0 | 0 | 15 | 0 | 0 | 0 | 0 | 3 | 0 | 0 | 0 | 0 | 0 | 113 | 29.06 | 1110 | 12 | 9.04 | 12.28 | 8.02 | 73 | 54 | 32
36.3.4 | [47 empty] | 12 | 6 | 0 | 0 | 14 | 18 | 5 | 0 | 0 | 40 | 0 | 0 | 0 | 15 | 0 | 0 | 0 | 0 | 3 | 0 | 0 | 0 | 0 | 0 | 113 | 25.38 | 1110 | 12 | 9 | 12.6 | 7.66 | 73 | 54 | 32
36.3.5 | [47 empty] | 12 | 6 | 0 | 0 | 14 | 18 | 5 | 0 | 0 | 40 | 0 | 0 | 0 | 15 | 0 | 0 | 0 | 0 | 3 | 0 | 0 | 0 | 0 | 0 | 113 | 27.7 | 1145 | 12 | 9.16 | 15.08 | 1.44 | 67 | 53 | 34
36.3.6 | [47 empty] | 12 | 6 | 0 | 0 | 14 | 18 | 5 | 0 | 0 | 40 | 0 | 0 | 0 | 15 | 0 | 0 | 0 | 0 | 3 | 0 | 0 | 0 | 0 | 0 | 113 | 27.66 | 1155 | 12 | 9.24 | 13.76 | 1.47 | 76 | 62 | 42
36.4.1 | [47 empty] | 13 | 6 | 0 | 0 | 16 | 20 | 5 | 0 | 0 | 20 | 0 | 0 | 0 | 20 | 0 | 0 | 0 | 0 | 4 | 0 | 0 | 0 | 0 | 0 | 104 | 26.84 | 1120 | 12 | 9.12 | 16.32 | 1.45 | 94 | 77 | 62
36.4.2 | [47 empty] | 13 | 6 | 0 | 0 | 16 | 20 | 5 | 0 | 0 | 20 | 0 | 0 | 0 | 20 | 0 | 0 | 0 | 0 | 4 | 0 | 0 | 0 | 0 | 0 | 104 | 26.9 | 1120 | 12 | 6.92 | 15.88 | 1.37 | 94 | 77 | 62
36.4.3 | [47 empty] | 13 | 6 | 0 | 0 | 16 | 20 | 5 | 0 | 0 | 20 | 0 | 0 | 0 | 20 | 0 | 0 | 0 | 0 | 4 | 0 | 0 | 0 | 0 | 0 | 104 | 26.59 | 1110 | 12 | 8.24 | 13.96 | 4.44 | 78 | 58 | 40
36.4.4 | [47 empty] | 13 | 6 | 0 | 0 | 16 | 20 | 5 | 0 | 0 | 20 | 0 | 0 | 0 | 20 | 0 | 0 | 0 | 0 | 4 | 0 | 0 | 0 | 0 | 0 | 104 | 26.68 | 1110 | 12 | 8.2 | 14.04 | 4.55 | 78 | 58 | 40
36.4.5 | [47 empty] | 13 | 6 | 0 | 0 | 16 | 20 | 5 | 0 | 0 | 20 | 0 | 0 | 0 | 20 | 0 | 0 | 0 | 0 | 4 | 0 | 0 | 0 | 0 | 0 | 104 | 26.876 | 1145 | 12 | 8.92 | 15.04 | 1.1 | 83 | 66 | 53
36.4.6 | [47 empty] | 13 | 6 | 0 | 0 | 16 | 20 | 5 | 0 | 0 | 20 | 0 | 0 | 0 | 20 | 0 | 0 | 0 | 0 | 4 | 0 | 0 | 0 | 0 | 0 | 104 | 27.03 | 1155 | 12 | 8.08 | 7.48 | 1.31 | 84 | 72 | 58
41.1 | [47 empty] | 0 | 0 | 0 | 0 | 0 | 0 | 0 | 0 | 0 | 0 | 0 | 100 | 0 | 0 | 0 | 0 | 0 | 0 | 3 | 0 | 0 | 0 | 0 | 0 | 103 | 39.53 | 1155 | 12 | 10.08 | 15.48 | 0.83 | 81 | 62 | 50
41.2 | [47 empty] | 0 | 0 | 0 | 0 | 0 | 0 | 0 | 0 | 0 | 0 | 0 | 100 | 0 | 0 | 0 | 0 | 0 | 0 | 3 | 0 | 0 | 0 | 0 | 0 | 103 | 39.2 | 1155 | 12 | 11.32 | 16.28 | 0.86 | 81 | 62 | 50
41.3 | [47 empty] | 0 | 0 | 0 | 0 | 0 | 0 | 0 | 0 | 0 | 0 | 0 | 100 | 0 | 0 | 0 | 0 | 0 | 0 | 3 | 0 | 0 | 0 | 0 | 0 | 103 | 39.84 | 1130 | 12 | 11.56 | 19.56 | 0.84 | 95 | 75 | 61
41.4 | [47 empty] | 0 | 0 | 0 | 0 | 0 | 0 | 0 | 0 | 0 | 0 | 0 | 100 | 0 | 0 | 0 | 0 | 0 | 0 | 3 | 0 | 0 | 0 | 0 | 0 | 103 | 40.94 | 1130 | 12 | 11.9 | 19.32 | 0.85 | 95 | 75 | 61
41.5 | [47 empty] | 0 | 0 | 0 | 0 | 0 | 0 | 0 | 0 | 0 | 0 | 0 | 100 | 0 | 0 | 0 | 0 | 0 | 0 | 3 | 0 | 0 | 0 | 0 | 0 | 103 | 41.86 | 1120 | 12 | 10.2 | 19.64 | 0 | 88 | 66 | 45
41.6 | [47 empty] | 0 | 0 | 0 | 0 | 0 | 0 | 0 | 0 | 0 | 0 | 0 | 100 | 0 | 0 | 0 | 0 | 0 | 0 | 3 | 0 | 0 | 0 | 0 | 0 | 103 | 39.84 | 1120 | 12 | 11.84 | 17.84 | 0 | 88 | 66 | 45
42.1 | [47 empty] | 0 | 0 | 0 | 0 | 0 | 0 | 0 | 0 | 0 | 0 | 0 | 0 | 100 | 0 | 0 | 0 | 0 | 0 | 3 | 0 | 0 | 0 | 0 | 0 | 103 | 40 | 1120 | 12 | 12.16 | 18.12 | 0.82 | 80 | 58 | 43
42.2 | [47 empty] | 0 | 0 | 0 | 0 | 0 | 0 | 0 | 0 | 0 | 0 | 0 | 0 | 100 | 0 | 0 | 0 | 0 | 0 | 3 | 0 | 0 | 0 | 0 | 0 | 103 | 40.16 | 1120 | 12 | 11.32 | 16.96 | 0 | 80 | 58 | 43
42.3 | [47 empty] | 0 | 0 | 0 | 0 | 0 | 0 | 0 | 0 | 0 | 0 | 0 | 0 | 100 | 0 | 0 | 0 | 0 | 0 | 3 | 0 | 0 | 0 | 0 | 0 | 103 | 41.32 | 1130 | 12 | 11.68 | 17.2 | 0 | 82 | 57 | 36
42.4 | [47 empty] | 0 | 0 | 0 | 0 | 0 | 0 | 0 | 0 | 0 | 0 | 0 | 0 | 100 | 0 | 0 | 0 | 0 | 0 | 3 | 0 | 0 | 0 | 0 | 0 | 103 | 40.8 | 1130 | 12 | 11.52 | 17.04 | 0 | 82 | 57 | 36
42.5 | [47 empty] | 0 | 0 | 0 | 0 | 0 | 0 | 0 | 0 | 0 | 0 | 0 | 0 | 100 | 0 | 0 | 0 | 0 | 0 | 3 | 0 | 0 | 0 | 0 | 0 | 103 | 39.06 | 1120 | 12 | 13.56 | 19.88 | 0.84 | 75 | 41 | 19
42.6 | [47 empty] | 0 | 0 | 0 | 0 | 0 | 0 | 0 | 0 | 0 | 0 | 0 | 0 | 100 | 0 | 0 | 0 | 0 | 0 | 3 | 0 | 0 | 0 | 0 | 0 | 103 | 39.84 | 1120 | 12 | 11.36 | 17.56 | 0 | 75 | 41 | 19
43.1 | [47 empty] | 14 | 6 | 0 | 0 | 36 | 0 | 4 | 0 | 0 | 0 | 0 | 0 | 30 | 10 | 0 | 0 | 0 | 0 | 3 | 0 | 0 | 0 | 0 | 0 | 103 | 28.95 | 1120 | 12 | 10.9 | 15.2 | 2.08 | 100 | 77 | 67
43.2 | [47 empty] | 14 | 6 | 0 | 0 | 36 | 0 | 4 | 0 | 0 | 0 | 0 | 0 | 30 | 10 | 0 | 0 | 0 | 0 | 3 | 0 | 0 | 0 | 0 | 0 | 103 | 28.86 | 1120 | 12 | 9.76 | 15.88 | 2.82 | 100 | 77 | 67
43.3 | [47 empty] | 14 | 6 | 0 | 0 | 36 | 0 | 4 | 0 | 0 | 0 | 0 | 0 | 30 | 10 | 0 | 0 | 0 | 0 | 3 | 0 | 0 | 0 | 0 | 0 | 103 | 29.05 | 1130 | 12 | 8.76 | 15.96 | 1.42 | 106 | 84 | 74
43.4 | [47 empty] | 14 | 6 | 0 | 0 | 36 | 0 | 4 | 0 | 0 | 0 | 0 | 0 | 30 | 10 | 0 | 0 | 0 | 0 | 3 | 0 | 0 | 0 | 0 | 0 | 103 | 29.8 | 1130 | 12 | 10.34 | 16.36 | 1.4 | 106 | 84 | 74
43.5 | [47 empty] | 14 | 6 | 0 | 0 | 36 | 0 | 4 | 0 | 0 | 0 | 0 | 0 | 30 | 10 | 0 | 0 | 0 | 0 | 3 | 0 | 0 | 0 | 0 | 0 | 103 | 29.14 | 1140 | 12 | 9.88 | 13.76 | 2.14 | 89 | 74 | 75
43.6 | [47 empty] | 14 | 6 | 0 | 0 | 36 | 0 | 4 | 0 | 0 | 0 | 0 | 0 | 30 | 10 | 0 | 0 | 0 | 0 | 3 | 0 | 0 | 0 | 0 | 0 | 103 | 29.14 | 1155 | 12 | 10.16 | 14.52 | 2.13
43.7 | [47 empty] | 14 | 6 | 0 | 0 | 36 | 0 | 4 | 0 | 0 | 0 | 0 | 0 | 30 | 10 | 0 | 0 | 0 | 0 | 3 | 0 | 0 | 0 | 0 | 0 | 103 | 29.73 | 1110 | 12 | 10.96 | 15.68 | 2.78
43.8 | [47 empty] | 14 | 6 | 0 | 0 | 36 | 0 | 4 | 0 | 0 | 0 | 0 | 0 | 30 | 10 | 0 | 0 | 0 | 0 | 3 | 0 | 0 | 0 | 0 | 0 | 103 | 29.73 | 1110 | 12 | 10.76 | 17.04 | 2.84
18.1.1 | [47 empty] | 13 | 6 | 0 | 0 | 16 | 20 | 5 | 20 | 0 | 0 | 0 | 0 | 0 | 20 | 0 | 0 | 0 | 0 | 4 | 0 | 2 | 0 | 0 | 0 | 106 |  | 1125 | 12 |  |  | 1.23 | 95 | 87 | 84
18.1.2 | [47 empty] | 13 | 6 | 0 | 0 | 16 | 20 | 5 | 20 | 0 | 0 | 0 | 0 | 0 | 20 | 0 | 0 | 0 | 0 | 4 | 0 | 4 | 0 | 0 | 0 | 108 |  | 1125 | 12 |  |  | 1 | 67 | 56 | 45
18.1.3 | [47 empty] | 13 | 6 | 0 | 0 | 16 | 20 | 5 | 20 | 0 | 0 | 0 | 0 | 0 | 20 | 0 | 0 | 0 | 0 | 0 | 0 | 2 | 0 | 0 | 0 | 102 |  | 1125 | 12 |  |  | 7.35 | 151 | 97 | 75
19.1.1 | [47 empty] | 13 | 6 | 0 | 0 | 16 | 20 | 5 | 20 | 0 | 0 | 0 | 0 | 0 | 20 | 0 | 0 | 0 | 0 | 1 | 0 | 0 | 0 | 0 | 0 | 101 |  | 1125 | 12 |  |  | 4.59 | 112 | 84 | 60
19.1.3 | [47 empty] | 13 | 6 | 0 | 0 | 16 | 20 | 5 | 20 | 0 | 0 | 0 | 0 | 0 | 20 | 0 | 0 | 0 | 0 | 2 | 0 | 2 | 0 | 0 | 0 | 104 |  | 1125 | 12 |  |  | 1.24 | 151 | 97 | 60
19.1.4 | [47 empty] | 13 | 6 | 0 | 0 | 16 | 20 | 5 | 20 | 0 | 0 | 0 | 0 | 0 | 20 | 0 | 0 | 0 | 0 | 3 | 0 | 3 | 0 | 0 | 0 | 106 |  | 1125 | 12 |  |  | 1.12 | 98 | 88 | 83
19.1.5 | [47 empty] | 13 | 6 | 0 | 0 | 16 | 20 | 5 | 20 | 0 | 0 | 0 | 0 | 0 | 20 | 0 | 0 | 0 | 0 | 1 | 0 | 4 | 0 | 0 | 0 | 105 |  | 1125 | 12 |  |  | 1.23 | 98 | 87 | 81
19.1.6 | [47 empty] | 13 | 6 | 0 | 0 | 16 | 20 | 5 | 20 | 0 | 0 | 0 | 0 | 0 | 20 | 0 | 0 | 0 | 0 | 6 | 0 | 6 | 0 | 0 | 0 | 112 |  | 1125 | 12 |  |  | 0.83 | 60 | 49 | 39
20.1 | [47 empty] | 13 | 6 | 0 | 0 | 16 | 20 | 5 | 20 | 0 | 0 | 0 | 0 | 0 | 20 | 0 | 0 | 0 | 0 | 0 | 0 | 6 | 0 | 0 | 0 | 106 |  | 1125 | 12 |  |  | 6.49 | 118 | 69 | 48
20.2 | [47 empty] | 13 | 6 | 0 | 0 | 16 | 20 | 5 | 20 | 0 | 0 | 0 | 0 | 0 | 20 | 0 | 0 | 0 | 0 | 1 | 0 | 5 | 0 | 0 | 0 | 106 |  | 1125 | 12 |  |  | 4.5 | 87 | 61 | 52
20.3 | [47 empty] | 13 | 6 | 0 | 0 | 16 | 20 | 5 | 20 | 0 | 0 | 0 | 0 | 0 | 20 | 0 | 0 | 0 | 0 | 2 | 0 | 4 | 0 | 0 | 0 | 106 |  | 1125 | 12 |  |  | 2.43 | 86 | 70 | 66
24.1 | [47 empty] | 13 | 6 | 0 | 0 | 16 | 20 | 5 | 20 | 0 | 0 | 0 | 0 | 0 | 20 | 0 | 0 | 0 | 0 | 1 | 0 | 0 | 0 | 0 | 0 | 101 |  | 1125 | 12 |  |  | 6.12 | 87 | 59 | 41
24.2 | [47 empty] | 13 | 6 | 0 | 0 | 16 | 20 | 5 | 20 | 0 | 0 | 0 | 0 | 0 | 20 | 0 | 0 | 0 | 0 | 2 | 0 | 0 | 0 | 0 | 0 | 102 |  | 1125 | 12 |  |  | 1.45 | 90 | 71 | 52
24.3 | [47 empty] | 13 | 6 | 0 | 0 | 16 | 20 | 5 | 20 | 0 | 0 | 0 | 0 | 0 | 20 | 0 | 0 | 0 | 0 | 3 | 0 | 0 | 0 | 0 | 0 | 103 |  | 1125 | 12 |  |  | 0.82 | 87 | 83 | 77
24.5 | [47 empty] | 13 | 6 | 0 | 0 | 16 | 20 | 5 | 20 | 0 | 0 | 0 | 0 | 0 | 20 | 0 | 0 | 0 | 0 | 5 | 0 | 0 | 0 | 0 | 0 | 105 |  | 1125 | 12 |  |  | 0.87 | 84 | 58 | 54
25.1 | [47 empty] | 13 | 6 | 0 | 0 | 36 | 0 | 5 | 20 | 0 | 0 | 0 | 0 | 0 | 20 | 0 | 0 | 0 | 0 | 0 | 0 | 0 | 0 | 0 | 0 | 100 |  | 1125 | 12 |  |  |  | 149 | 80 | 63
25.2 | [47 empty] | 13 | 6 | 0 | 0 | 36 | 0 | 5 | 20 | 0 | 0 | 0 | 0 | 0 | 20 | 0 | 0 | 0 | 0 | 1 | 0 | 0 | 0 | 0 | 0 | 101 |  | 1125 | 12 |  |  |  | 114 | 78 | 65
25.3 | [47 empty] | 13 | 6 | 0 | 0 | 36 | 0 | 5 | 20 | 0 | 0 | 0 | 0 | 0 | 20 | 0 | 0 | 0 | 0 | 2 | 0 | 0 | 0 | 0 | 0 | 102 |  | 1125 | 12 |  |  |  | 95 | 71 | 65
25.4 | [47 empty] | 13 | 6 | 0 | 0 | 36 | 0 | 5 | 20 | 0 | 0 | 0 | 0 | 0 | 20 | 0 | 0 | 0 | 0 | 3 | 0 | 0 | 0 | 0 | 0 | 103 |  | 1125 | 12 |  |  |  | 103 | 81 | 69
25.5 | [47 empty] | 13 | 6 | 0 | 0 | 36 | 0 | 5 | 20 | 0 | 0 | 0 | 0 | 0 | 20 | 0 | 0 | 0 | 0 | 4 | 0 | 0 | 0 | 0 | 0 | 104 |  | 1125 | 12 |  |  | 1.23 | 89 | 72 | 65
25.6 | [47 empty] | 13 | 6 | 0 | 0 | 36 | 0 | 5 | 20 | 0 | 0 | 0 | 0 | 0 | 20 | 0 | 0 | 0 | 0 | 5 | 0 | 0 | 0 | 0 | 0 | 105 |  | 1125 | 12 |  |  |  | 94 | 80 | 68
26.1 | [47 empty] | 13 | 6 | 0 | 0 | 36 | 0 | 5 | 20 | 0 | 0 | 0 | 0 | 0 | 20 | 0 | 0 | 0 | 0 | 1 | 0 | 1 | 0 | 0 | 0 | 102 |  | 1125 | 12 |  |  |  | 102 | 75 | 58
26.2 | [47 empty] | 13 | 6 | 0 | 0 | 36 | 0 | 5 | 20 | 0 | 0 | 0 | 0 | 0 | 20 | 0 | 0 | 0 | 0 | 2 | 0 | 1 | 0 | 0 | 0 | 103 |  | 1125 | 12 |  |  | 2.1 | 85 | 74 | 61
26.3 | [47 empty] | 13 | 6 | 0 | 0 | 36 | 0 | 5 | 20 | 0 | 0 | 0 | 0 | 0 | 20 | 0 | 0 | 0 | 0 | 3 | 0 | 1 | 0 | 0 | 0 | 104 |  | 1125 | 12 |  |  | 1.24 | 88 | 69 | 55
26.4 | [47 empty] | 13 | 6 | 0 | 0 | 36 | 0 | 5 | 20 | 0 | 0 | 0 | 0 | 0 | 20 | 0 | 0 | 0 | 0 | 4 | 0 | 1 | 0 | 0 | 0 | 105 |  | 1125 | 12 |  |  | 0.94 | 65 | 53 | 51
26.5 | [47 empty] | 13 | 6 | 0 | 0 | 36 | 0 | 5 | 20 | 0 | 0 | 0 | 0 | 0 | 20 | 0 | 0 | 0 | 0 | 5 | 0 | 1 | 0 | 0 | 0 | 106 |  | 1125 | 12 |  |  |  | 70 | 61 | 58
51.1 | [47 empty] | 0 | 0 | 0 | 0 | 0 | 0 | 0 | 0 | 0 | 0 | 100 | 0 | 0 | 0 | 0 | 0 | 0 | 0 | 0 | 0 | 0 | 0 | 0 | 0 | 100 | 28.29 | 1130 | 12 | 6.24 | 8.8 | 11.7 | 121 | 44 | 34
51.2 | [47 empty] | 0 | 0 | 0 | 0 | 0 | 0 | 0 | 0 | 0 | 0 | 100 | 0 | 0 | 0 | 0 | 0 | 0 | 0 | 0 | 0 | 0 | 0 | 0 | 0 | 100 | 28.76 | 1140 | 12 | 8.48 | 12 | 10.2 | 116 | 41 | 35
51.3 | [47 empty] | 0 | 0 | 0 | 0 | 0 | 0 | 0 | 0 | 0 | 0 | 100 | 0 | 0 | 0 | 0 | 0 | 0 | 0 | 0 | 0 | 0 | 0 | 0 | 0 | 100 | 27.56 | 1170 | 12 | 9.04 | 13.8 | 8.7 | 111 | 42 | 35
51.4 | [47 empty] | 0 | 0 | 0 | 0 | 0 | 0 | 0 | 0 | 0 | 0 | 100 | 0 | 0 | 0 | 0 | 0 | 0 | 0 | 0 | 0 | 0 | 0 | 0 | 0 | 100 | 28.1 | 1150 | 12 | 7.72 | 11.6 | 10.3 | 126 | 56 | 44
52.1 | [47 empty] | 0 | 0 | 0 | 0 | 0 | 0 | 0 | 0 | 0 | 0 | 100 | 0 | 0 | 0 | 0 | 0 | 0 | 0 | 3 | 0 | 0 | 0 | 0 | 0 | 103 | 30.67 | 1130 | 12 | 8.52 | 12.8 | 9.1 | 46 | 39 | 36
52.2 | [47 empty] | 0 | 0 | 0 | 0 | 0 | 0 | 0 | 0 | 0 | 0 | 100 | 0 | 0 | 0 | 0 | 0 | 0 | 0 | 3 | 0 | 0 | 0 | 0 | 0 | 103 | 31.43 | 1140 | 12 | 9 | 13 | 7.5 | 37 | 32 | 26
52.3 | [47 empty] | 0 | 0 | 0 | 0 | 0 | 0 | 0 | 0 | 0 | 0 | 100 | 0 | 0 | 0 | 0 | 0 | 0 | 0 | 3 | 0 | 0 | 0 | 0 | 0 | 103 | 30.41 | 1170 | 12 | 9.88 | 14.6 | 5.7 | 48 | 42 | 41
52.4 | [47 empty] | 0 | 0 | 0 | 0 | 0 | 0 | 0 | 0 | 0 | 0 | 100 | 0 | 0 | 0 | 0 | 0 | 0 | 0 | 3 | 0 | 0 | 0 | 0 | 0 | 103 | 30.41 | 1150 | 12 | 9.84 | 14.6 | 7.1 | 37 | 36 | 34
53.1 | [47 empty] | 8 | 4 | 0 | 0 | 10 | 13 | 3 | 0 | 0 | 0 | 50 | 0 | 0 | 12 | 0 | 0 | 0 | 0 | 3 | 0 | 0 | 0 | 0 | 0 | 103 | 25.15 | 1130 | 12 | 6.24 | 12.3 | 1.9 | 72 | 56 | 50
53.2 | [47 empty] | 8 | 4 | 0 | 0 | 10 | 13 | 3 | 0 | 0 | 0 | 50 | 0 | 0 | 12 | 0 | 0 | 0 | 0 | 3 | 0 | 0 | 0 | 0 | 0 | 103 | 24.86 | 1140 | 12 | 8.12 | 14.7 | 1.2 | 48 | 44 | 42
53.3 | [47 empty] | 8 | 4 | 0 | 0 | 10 | 13 | 3 | 0 | 0 | 0 | 50 | 0 | 0 | 12 | 0 | 0 | 0 | 0 | 3 | 0 | 0 | 0 | 0 | 0 | 103 | 25.15 | 1150 | 12 | 8.52 | 7.7 | 1.9 | 53 | 45 | 40
53.4 | [47 empty] | 8 | 4 | 0 | 0 | 10 | 13 | 3 | 0 | 0 | 0 | 50 | 0 | 0 | 12 | 0 | 0 | 0 | 0 | 3 | 0 | 0 | 0 | 0 | 0 | 103 | 24.68 | 1170 | 12 | 8.24 | 11.7 | 1.3 | 41 | 36 | 37
54.1 | [47 empty] | 13 | 6 | 0 | 0 | 36 | 0 | 5 | 20 | 0 | 0 | 0 | 0 | 0 | 20 | 0 | 0 | 0 | 0 | 0.57 | 0 | 0 | 0 | 0 | 0 | 100.57 | 25.16 | 1110 | 12 | 6.84 | 9.3 | 8.9 | 119 | 73 | 56
54.2 | [47 empty] | 13 | 6 | 0 | 0 | 36 | 0 | 5 | 20 | 0 | 0 | 0 | 0 | 0 | 20 | 0 | 0 | 0 | 0 | 0.57 | 0 | 0 | 0 | 0 | 0 | 100.57 | 25 | 1120 | 12 | 7.68 | 12.2 | 4.79 | 84 | 50 | 39
54.3 | [47 empty] | 13 | 6 | 0 | 0 | 36 | 0 | 5 | 20 | 0 | 0 | 0 | 0 | 0 | 20 | 0 | 0 | 0 | 0 | 0.57 | 0 | 0 | 0 | 0 | 0 | 100.57 | 25.47 | 1130 | 12 | 6.8 | 12.1 | 4.64 | 80 | 38 | 36
54.4 | [47 empty] | 13 | 6 | 0 | 0 | 36 | 0 | 5 | 20 | 0 | 0 | 0 | 0 | 0 | 20 | 0 | 0 | 0 | 0 | 0.57 | 0 | 0 | 0 | 0 | 0 | 100.57 | 25.31 | 1140 | 12 | 8.08 | 15.2 | 2.03 | 82 | 47 | 32
54.5 | [47 empty] | 13 | 6 | 0 | 0 | 36 | 0 | 5 | 20 | 0 | 0 | 0 | 0 | 0 | 20 | 0 | 0 | 0 | 0 | 0.57 | 0 | 0 | 0 | 0 | 0 | 100.57 | 25.31 | 1150 | 12 | 6.4 | 12.8 | 1.35 | 73 | 40 | 35
M1 | [47 empty] | 100 | 0 | 0 | 0 | 0 | 0 | 0 | 0 | 0 | 0 | 0 | 0 | 0 | 0 | 0 | 0 | 0 | 0 | 0 | 0 | 0 | 0 | 0 | 0 | 100 | 45.3 | 1130 | 12 | 10 | 14.2 | 9.1 | 119 | 72.2 | 69.2
M2 | [47 empty] | 100 | 0 | 0 | 0 | 0 | 0 | 0 | 0 | 0 | 0 | 0 | 0 | 0 | 0 | 0 | 0 | 0 | 0 | 0 | 0 | 0 | 0 | 0 | 0 | 100 | 34.8 | 1130 | 12 | 7.04 | 7.2 | 17.6 | 123.8 | 58.4 | 52
M3 | [47 empty] | 100 | 0 | 0 | 0 | 0 | 0 | 0 | 0 | 0 | 0 | 0 | 0 | 0 | 0 | 0 | 0 | 0 | 0 | 0 | 0 | 0 | 0 | 0 | 0 | 100 | 54.1 | 1130 | 12 | 13.4 | 15.6 | 7.2 | 115 | 70.8 | 67
M4 | [47 empty] | 100 | 0 | 0 | 0 | 0 | 0 | 0 | 0 | 0 | 0 | 0 | 0 | 0 | 0 | 0 | 0 | 0 | 0 | 0 | 0 | 0 | 0 | 0 | 0 | 100 | 50 | 1130 | 12 | 10.19 | 13.2 | 5.7 | 92 | 57 | 55
M5 | [47 empty] | 100 | 0 | 0 | 0 | 0 | 0 | 0 | 0 | 0 | 0 | 0 | 0 | 0 | 0 | 0 | 0 | 0 | 0 | 0 | 0 | 0 | 0 | 0 | 0 | 100 | 33.3 | 1130 | 12 | 14.14 | 15.8 | 17.3 | 82 | 50 | 47
M6 | [47 empty] | 100 | 0 | 0 | 0 | 0 | 0 | 0 | 0 | 0 | 0 | 0 | 0 | 0 | 0 | 0 | 0 | 0 | 0 | 0 | 0 | 0 | 0 | 0 | 0 | 100 | 33.3 | 1130 | 12 | 13.56 | 14 | 21.5 | 101 | 57 | 54
M7 | [47 empty] | 100 | 0 | 0 | 0 | 0 | 0 | 0 | 0 | 0 | 0 | 0 | 0 | 0 | 0 | 0 | 0 | 0 | 0 | 0 | 0 | 0 | 0 | 0 | 0 | 100 | 58.5 | 1130 | 12 | 12.6 | 17.1 | 7.1 | 91 | 56 | 52
M8 | [47 empty] | 100 | 0 | 0 | 0 | 0 | 0 | 0 | 0 | 0 | 0 | 0 | 0 | 0 | 0 | 0 | 0 | 0 | 0 | 0 | 0 | 0 | 0 | 0 | 0 | 100 | 51.3 | 1130 | 12 | 9.96 | 15.5 | 4.9 | 102 | 61 | 54
M9 | [47 empty] | 100 | 0 | 0 | 0 | 0 | 0 | 0 | 0 | 0 | 0 | 0 | 0 | 0 | 0 | 0 | 0 | 0 | 0 | 0 | 0 | 0 | 0 | 0 | 0 | 100 | 44.9 | 1130 | 12 | 12.56 | 14.6 | 11.6 | 121 | 62 | 57
M10 | [47 empty] | 100 | 0 | 0 | 0 | 0 | 0 | 0 | 0 | 0 | 0 | 0 | 0 | 0 | 0 | 0 | 0 | 0 | 0 | 0 | 0 | 0 | 0 | 0 | 0 | 100 | 33.6 | 1130 | 12 | 7.12 | 11.2 | 11.2 | 148 | 115 | 84
M11 | [47 empty] | 100 | 0 | 0 | 0 | 0 | 0 | 0 | 0 | 0 | 0 | 0 | 0 | 0 | 0 | 0 | 0 | 0 | 0 | 0 | 0 | 0 | 0 | 0 | 0 | 100 | 50.9 | 1130 | 12 | 14.04 | 20.9 | 4.8 | 112 | 78 | 73
M12 | [47 empty] | 0 | 0 | 0 | 0 | 100 | 0 | 0 | 0 | 0 | 0 | 0 | 0 | 0 | 0 | 0 | 0 | 0 | 0 | 0 | 0 | 0 | 0 | 0 | 0 | 100 | 26.3 | 1130 | 12 | 4.96 | 7.6 | 11.8 | 126 | 62 | 54
M13 | [47 empty] | 0 | 0 | 0 | 0 | 100 | 0 | 0 | 0 | 0 | 0 | 0 | 0 | 0 | 0 | 0 | 0 | 0 | 0 | 0 | 0 | 0 | 0 | 0 | 0 | 100 | 28.2 | 1130 | 12 | 5.06 | 8 | 11.6 | 129 | 60 | 53
M14 | [47 empty] | 0 | 0 | 0 | 0 | 100 | 0 | 0 | 0 | 0 | 0 | 0 | 0 | 0 | 0 | 0 | 0 | 0 | 0 | 0 | 0 | 0 | 0 | 0 | 0 | 100 | 24.9 | 1130 | 12 | 5.72 | 9 | 8.5 | 132 | 61 | 55
M15 | [47 empty] | 0 | 0 | 0 | 0 | 100 | 0 | 0 | 0 | 0 | 0 | 0 | 0 | 0 | 0 | 0 | 0 | 0 | 0 | 0 | 0 | 0 | 0 | 0 | 0 | 100 | 27.5 | 1130 | 12 | 6.66 | 9.9 | 8.7 | 131 | 65 | 58
M16 | [47 empty] | 0 | 0 | 0 | 0 | 100 | 0 | 0 | 0 | 0 | 0 | 0 | 0 | 0 | 0 | 0 | 0 | 0 | 0 | 0 | 0 | 0 | 0 | 0 | 0 | 100 | 27.1 | 1130 | 12 | 4.4 | 7.6 | 7.9 | 139 | 79 | 71
M17 | [47 empty] | 0 | 0 | 0 | 0 | 0 | 100 | 0 | 0 | 0 | 0 | 0 | 0 | 0 | 0 | 0 | 0 | 0 | 0 | 0 | 0 | 0 | 0 | 0 | 0 | 100 | 26.6 | 1130 | 12 | 6.76 | 14 | 4 | 127 | 91 | 77
M18 | [47 empty] | 0 | 0 | 0 | 0 | 0 | 100 | 0 | 0 | 0 | 0 | 0 | 0 | 0 | 0 | 0 | 0 | 0 | 0 | 0 | 0 | 0 | 0 | 0 | 0 | 100 | 26.8 | 1130 | 12 | 5.56 | 12.6 | 5.1 | 143 | 113 | 91
M19 | [47 empty] | 100 | 0 | 0 | 0 | 0 | 0 | 0 | 0 | 0 | 0 | 0 | 0 | 0 | 0 | 0 | 0 | 0 | 0 | 0 | 0 | 0 | 0 | 0 | 0 | 100 | 50 | 1130 | 12 | 13.48 | 14.4 | 5.7 | 107 | 52 | 38
M20 | [47 empty] | 100 | 0 | 0 | 0 | 0 | 0 | 0 | 0 | 0 | 0 | 0 | 0 | 0 | 0 | 0 | 0 | 0 | 0 | 0 | 0 | 0 | 0 | 0 | 0 | 100 | 37 | 1130 | 12 | 7.44 | 7.6 | 19.4 | 115 | 41 | 32
M21 | [47 empty] | 100 | 0 | 0 | 0 | 0 | 0 | 0 | 0 | 0 | 0 | 0 | 0 | 0 | 0 | 0 | 0 | 0 | 0 | 0 | 0 | 0 | 0 | 0 | 0 | 100 | 31.1 | 1130 | 12 | 7.04 | 7.6 | 17.6 | 124 | 48 | 34
M22 | [47 empty] | 100 | 0 | 0 | 0 | 0 | 0 | 0 | 0 | 0 | 0 | 0 | 0 | 0 | 0 | 0 | 0 | 0 | 0 | 0 | 0 | 0 | 0 | 0 | 0 | 100 | 34.7 | 1130 | 12 | 9 | 11.4 | 15.6 | 155 | 94 | 85
M23 | [47 empty] | 100 | 0 | 0 | 0 | 0 | 0 | 0 | 0 | 0 | 0 | 0 | 0 | 0 | 0 | 0 | 0 | 0 | 0 | 0 | 0 | 0 | 0 | 0 | 0 | 100 | 31.5 | 1130 | 12 | 4.8 | 4.8 | 20.8 | 137 | 78 | 73
M24 | [47 empty] | 100 | 0 | 0 | 0 | 0 | 0 | 0 | 0 | 0 | 0 | 0 | 0 | 0 | 0 | 0 | 0 | 0 | 0 | 0 | 0 | 0 | 0 | 0 | 0 | 100 | 37.6 | 1130 | 12 | 8.76 | 8.8 | 21.4 | 138 | 77 | 72
M25 | [47 empty] | 100 | 0 | 0 | 0 | 0 | 0 | 0 | 0 | 0 | 0 | 0 | 0 | 0 | 0 | 0 | 0 | 0 | 0 | 0 | 0 | 0 | 0 | 0 | 0 | 100 | 46.1 | 1130 | 12 | 13.6 | 21 | 4.3 | 144 | 98 | 93
M26 | [47 empty] | 100 | 0 | 0 | 0 | 0 | 0 | 0 | 0 | 0 | 0 | 0 | 0 | 0 | 0 | 0 | 0 | 0 | 0 | 0 | 0 | 0 | 0 | 0 | 0 | 100 | 41.1 | 1130 | 12 | 10.56 | 17 | 4 | 141 | 98 | 88
M27 | [47 empty] | 100 | 0 | 0 | 0 | 0 | 0 | 0 | 0 | 0 | 0 | 0 | 0 | 0 | 0 | 0 | 0 | 0 | 0 | 0 | 0 | 0 | 0 | 0 | 0 | 100 | 39.7 | 1130 | 12 | 11.4 | 15 | 9.7 | 160 | 104 | 87
M28 | [47 empty] | 100 | 0 | 0 | 0 | 0 | 0 | 0 | 0 | 0 | 0 | 0 | 0 | 0 | 0 | 0 | 0 | 0 | 0 | 0 | 0 | 0 | 0 | 0 | 0 | 100 | 36.4 | 1130 | 12 | 6.6 | 7.8 | 13.5 | 148 | 85 | 77
M29 | [47 empty] | 100 | 0 | 0 | 0 | 0 | 0 | 0 | 0 | 0 | 0 | 0 | 0 | 0 | 0 | 0 | 0 | 0 | 0 | 0 | 0 | 0 | 0 | 0 | 0 | 100 | 30.3 | 1130 | 12 | 8.64 | 12.5 | 11.2 | 150 | 90 | 80
M30 | [47 empty] | 100 | 0 | 0 | 0 | 0 | 0 | 0 | 0 | 0 | 0 | 0 | 0 | 0 | 0 | 0 | 0 | 0 | 0 | 0 | 0 | 0 | 0 | 0 | 0 | 100 | 23.8 | 1130 | 12 | 8.2 | 11.2 | 12.8 | 136 | 80 | 72
M31 | [47 empty] | 100 | 0 | 0 | 0 | 0 | 0 | 0 | 0 | 0 | 0 | 0 | 0 | 0 | 0 | 0 | 0 | 0 | 0 | 0 | 0 | 0 | 0 | 0 | 0 | 100 | 36.6 | 1130 | 12 | 10.36 | 17.4 | 3.8 | 139 | 81 | 87
M32 | [47 empty] | 100 | 0 | 0 | 0 | 0 | 0 | 0 | 0 | 0 | 0 | 0 | 0 | 0 | 0 | 0 | 0 | 0 | 0 | 0 | 0 | 0 | 0 | 0 | 0 | 100 | 48.2 | 1130 | 12 | 13.84 | 13.8 | 6.9 | 90 | 55 | 49
M33 | [47 empty] | 100 | 0 | 0 | 0 | 0 | 0 | 0 | 0 | 0 | 0 | 0 | 0 | 0 | 0 | 0 | 0 | 0 | 0 | 0 | 0 | 0 | 0 | 0 | 0 | 100 | 58.4 | 1130 | 12 | 14.8 | 15.8 | 8.9 | 97 | 52 | 42
M34 | [47 empty] | 100 | 0 | 0 | 0 | 0 | 0 | 0 | 0 | 0 | 0 | 0 | 0 | 0 | 0 | 0 | 0 | 0 | 0 | 0 | 0 | 0 | 0 | 0 | 0 | 100 | 34.6 | 1130 | 12 | 7.52 | 10 | 19.5 | 153 | 126 | 101
M35 | [47 empty] | 100 | 0 | 0 | 0 | 0 | 0 | 0 | 0 | 0 | 0 | 0 | 0 | 0 | 0 | 0 | 0 | 0 | 0 | 0 | 0 | 0 | 0 | 0 | 0 | 100 | 41.9 | 1130 | 12 | 9.992 | 12.1 | 17.6 | 107 | 60 | 51
M36 | [47 empty] | 100 | 0 | 0 | 0 | 0 | 0 | 0 | 0 | 0 | 0 | 0 | 0 | 0 | 0 | 0 | 0 | 0 | 0 | 0 | 0 | 0 | 0 | 0 | 0 | 100 | 38.2 | 1130 | 12 | 8.68 | 9.3 | 20.3 | 135 | 78 | 67
M37 | [47 empty] | 100 | 0 | 0 | 0 | 0 | 0 | 0 | 0 | 0 | 0 | 0 | 0 | 0 | 0 | 0 | 0 | 0 | 0 | 0 | 0 | 0 | 0 | 0 | 0 | 100 | 40.3 | 1130 | 12 | 10.36 | 12 | 17.2 | 119 | 69 | 60
M38 | [47 empty] | 100 | 0 | 0 | 0 | 0 | 0 | 0 | 0 | 0 | 0 | 0 | 0 | 0 | 0 | 0 | 0 | 0 | 0 | 0 | 0 | 0 | 0 | 0 | 0 | 100 | 36.4 | 1130 | 12 | 8.92 | 10.2 | 16.8 | 141 | 89 | 77
M39 | [47 empty] | 100 | 0 | 0 | 0 | 0 | 0 | 0 | 0 | 0 | 0 | 0 | 0 | 0 | 0 | 0 | 0 | 0 | 0 | 0 | 0 | 0 | 0 | 0 | 0 | 100 | 40 | 1130 | 12 | 14 | 17.2 | 7.4 | 148 | 92 | 66
M40 | [47 empty] | 100 | 0 | 0 | 0 | 0 | 0 | 0 | 0 | 0 | 0 | 0 | 0 | 0 | 0 | 0 | 0 | 0 | 0 | 0 | 0 | 0 | 0 | 0 | 0 | 100 | 36.9 | 1130 | 12 | 7.56 | 8.5 | 23.5 | 152 | 95 | 79
M41 | [47 empty] | 100 | 0 | 0 | 0 | 0 | 0 | 0 | 0 | 0 | 0 | 0 | 0 | 0 | 0 | 0 | 0 | 0 | 0 | 0 | 0 | 0 | 0 | 0 | 0 | 100 | 40 | 1130 | 12 | 10 | 11.4 | 10.8 | 139 | 88 | 76
55.1 | [47 empty] | 12 | 0 | 0 | 0 | 10 | 13 | 3 | 0 | 0 | 0 | 62 | 0 | 0 | 0 | 0 | 0 | 0 | 0 | 3 | 0 | 0 | 0 | 0 | 0 | 103 | 25.47 | 1130 | 12 | 7.64 | 12.36 | 4.58
55.2 | [47 empty] | 12 | 0 | 0 | 0 | 10 | 13 | 3 | 0 | 0 | 0 | 62 | 0 | 0 | 0 | 0 | 0 | 0 | 0 | 3 | 0 | 0 | 0 | 0 | 0 | 103 | 24.53 | 1140 | 12 | 8.12 | 13.36 | 2.65
55.3 | [47 empty] | 12 | 0 | 0 | 0 | 10 | 13 | 3 | 0 | 0 | 0 | 62 | 0 | 0 | 0 | 0 | 0 | 0 | 0 | 3 | 0 | 0 | 0 | 0 | 0 | 103 | 24.69 | 1150 | 12 | 8.84 | 14.16 | 1.95 | 56 | 43 | 39
55.4 | [47 empty] | 12 | 0 | 0 | 0 | 10 | 13 | 3 | 0 | 0 | 0 | 62 | 0 | 0 | 0 | 0 | 0 | 0 | 0 | 3 | 0 | 0 | 0 | 0 | 0 | 103 | 25.31 | 1170 | 12 | 7.84 | 13.88 | 1.95
WT1.1 | [47 empty] | 14 | 0 | 0 | 0 | 0 | 49 | 0 | 35 | 0 | 0 | 0 | 0 | 0 | 0 | 0 | 2 | 0 | 0 | 0 | 0 | 0 | 0 | 0 | 0 | 100 | 23.75 | 1130 | 12 | 10.8 | 11.08 | 6.76 | 146 | 96 | 72
WT1.2 | [47 empty] | 14 | 0 | 0 | 0 | 0 | 49 | 0 | 35 | 0 | 0 | 0 | 0 | 0 | 0 | 0 | 2 | 0 | 0 | 0 | 0 | 0 | 0 | 0 | 0 | 100 | 23.62 | 1140 | 12 | 4.48 | 7.96 | 2.54 | 111 | 77 | 65
WT1.3 | [47 empty] | 14 | 0 | 0 | 0 | 0 | 49 | 0 | 35 | 0 | 0 | 0 | 0 | 0 | 0 | 0 | 2 | 0 | 0 | 0 | 0 | 0 | 0 | 0 | 0 | 100 | 24.22 | 1150 | 12 | 7.76 | 10.68 | 1.34 | 111 | 81 | 79
WT1.4 | [47 empty] | 14 | 0 | 0 | 0 | 0 | 49 | 0 | 35 | 0 | 0 | 0 | 0 | 0 | 0 | 0 | 2 | 0 | 0 | 0 | 0 | 0 | 0 | 0 | 0 | 100 | 23.13 | 1120 | 12 | 7.84 | 9.5 | 8.84 | 154 | 97 | 77
WT1.5 | [47 empty] | 14 | 0 | 0 | 0 | 0 | 49 | 0 | 35 | 0 | 0 | 0 | 0 | 0 | 0 | 0 | 2 | 0 | 0 | 0 | 0 | 0 | 0 | 0 | 0 | 100 | 24.67 | 1135 | 12 | 6.64 | 8.64 |  | 164 | 114 | 84
WT1.6 | [47 empty] | 14 | 0 | 0 | 0 | 0 | 49 | 0 | 35 | 0 | 0 | 0 | 0 | 0 | 0 | 0 | 2 | 0 | 0 | 0 | 0 | 0 | 0 | 0 | 0 | 100 | 23.57 | 1145 | 12 | 6.96 | 12.25 | 2.72 | 109 | 80 | 69
WT2.1 | [47 empty] | 13 | 0 | 0 | 0 | 0 | 48 | 0 | 35 | 0 | 0 | 0 | 0 | 0 | 0 | 0 | 2 | 0 | 0 | 0 | 0 | 0 | 0 | 2 | 0 | 100 | 21.94 | 1130 | 12 | 8.24 | 11.8 | 3.52 | 148 | 101 | 78
WT2.2 | [47 empty] | 13 | 0 | 0 | 0 | 0 | 48 | 0 | 35 | 0 | 0 | 0 | 0 | 0 | 0 | 0 | 2 | 0 | 0 | 0 | 0 | 0 | 0 | 2 | 0 | 100 | 22.15 | 1140 | 12 | 6.8 | 12.64 | 1.38 | 128 | 100 | 84
WT2.3 | [47 empty] | 13 | 0 | 0 | 0 | 0 | 48 | 0 | 35 | 0 | 0 | 0 | 0 | 0 | 0 | 0 | 2 | 0 | 0 | 0 | 0 | 0 | 0 | 2 | 0 | 100 | 22.78 | 1150 | 12 | 7.76 | 10.76 | 0.69 | 130 | 103 | 87
WT2.4 | [47 empty] | 13 | 0 | 0 | 0 | 0 | 48 | 0 | 35 | 0 | 0 | 0 | 0 | 0 | 0 | 0 | 2 | 0 | 0 | 0 | 0 | 0 | 0 | 2 | 0 | 100 | 22.84 | 1120 | 12 | 7.8 | 10.04 | 7.43 | 158 | 105 | 76
WT2.5 | [47 empty] | 13 | 0 | 0 | 0 | 0 | 48 | 0 | 35 | 0 | 0 | 0 | 0 | 0 | 0 | 0 | 2 | 0 | 0 | 0 | 0 | 0 | 0 | 2 | 0 | 100 | 21.56 | 1135 | 12 | 7.64 | 10.2 |  | 174 | 120 | 94
WT2.6 | [47 empty] | 13 | 0 | 0 | 0 | 0 | 48 | 0 | 35 | 0 | 0 | 0 | 0 | 0 | 0 | 0 | 2 | 0 | 0 | 0 | 0 | 0 | 0 | 2 | 0 | 100 | 22.56 | 1145 | 12 | 7 | 15.36 | 2.02 | 117 | 89 | 76
56.1 | [47 empty] | 13 | 6 | 0 | 0 | 16 | 20 | 5 | 20 | 0 | 0 | 0 | 0 | 0 | 20 | 0 | 0 | 0 | 0 | 0.57 | 0 | 0 | 0 | 0 | 0 | 100.57 | 23.46 | 1110 | 12 | 7.72
56.2 | [47 empty] | 13 | 6 | 0 | 0 | 16 | 20 | 5 | 20 | 0 | 0 | 0 | 0 | 0 | 20 | 0 | 0 | 0 | 0 | 0.57 | 0 | 0 | 0 | 0 | 0 | 100.57 | 23.6 | 1120 | 12 | 6.6
56.3 | [47 empty] | 13 | 6 | 0 | 0 | 16 | 20 | 5 | 20 | 0 | 0 | 0 | 0 | 0 | 20 | 0 | 0 | 0 | 0 | 0.57 | 0 | 0 | 0 | 0 | 0 | 100.57 | 23.78 | 1130 | 12 | 6.72
56.4 | [47 empty] | 13 | 6 | 0 | 0 | 16 | 20 | 5 | 20 | 0 | 0 | 0 | 0 | 0 | 20 | 0 | 0 | 0 | 0 | 0.57 | 0 | 0 | 0 | 0 | 0 | 100.57 | 23.95 | 1140 | 12 | 7.04
56.5 | [47 empty] | 13 | 6 | 0 | 0 | 16 | 20 | 5 | 20 | 0 | 0 | 0 | 0 | 0 | 20 | 0 | 0 | 0 | 0 | 0.57 | 0 | 0 | 0 | 0 | 0 | 100.57 | 23.78 | 1150 | 12 | 8.36
56.6 | [47 empty] | 13 | 6 | 0 | 0 | 16 | 20 | 5 | 20 | 0 | 0 | 0 | 0 | 0 | 20 | 0 | 0 | 0 | 0 | 0.57 | 0 | 0 | 0 | 0 | 0 | 100.57 | 23.31 | 1160 | 12 | 8.12
WT3.1 | [47 empty] | 13 | 0 | 0 | 0 | 0 | 47 | 0 | 34 | 0 | 0 | 0 | 0 | 0 | 0 | 0 | 2 | 0 | 0 | 0 | 0 | 0 | 0 | 4 | 0 | 100 | 21.47 | 1130 | 12 | 5.84 | 11.56 | 1.34 | 141 | 111 | 90
WT3.2 | [47 empty] | 13 | 0 | 0 | 0 | 0 | 47 | 0 | 34 | 0 | 0 | 0 | 0 | 0 | 0 | 0 | 2 | 0 | 0 | 0 | 0 | 0 | 0 | 4 | 0 | 100 | 21.71 | 1140 | 12 | 7 | 13.56 | 1.44 | 136 | 113 | 97
WT3.3 | [47 empty] | 13 | 0 | 0 | 0 | 0 | 47 | 0 | 34 | 0 | 0 | 0 | 0 | 0 | 0 | 0 | 2 | 0 | 0 | 0 | 0 | 0 | 0 | 4 | 0 | 100 | 22.44 | 1150 | 12 | 7.22 | 12.2 | 0.7 | 158 | 134 | 109
WT3.4 | [47 empty] | 13 | 0 | 0 | 0 | 0 | 47 | 0 | 34 | 0 | 0 | 0 | 0 | 0 | 0 | 0 | 2 | 0 | 0 | 0 | 0 | 0 | 0 | 4 | 0 | 100 | 22.5 | 1120 | 12 | 6.72 | 10.16 | 4.11 | 165 | 120 | 90
WT3.5 | [47 empty] | 13 | 0 | 0 | 0 | 0 | 47 | 0 | 34 | 0 | 0 | 0 | 0 | 0 | 0 | 0 | 2 | 0 | 0 | 0 | 0 | 0 | 0 | 4 | 0 | 100 | 23.13 | 1135 | 12 | 7.36 | 8.88 |  | 168 | 119 | 90
WT3.6 | [47 empty] | 13 | 0 | 0 | 0 | 0 | 47 | 0 | 34 | 0 | 0 | 0 | 0 | 0 | 0 | 0 | 2 | 0 | 0 | 0 | 0 | 0 | 0 | 4 | 0 | 100 | 22.5 | 1145 | 12 | 9 | 12.24 | 1.37 | 133 | 109 | 90
WT4.1 | [47 empty] | 13 | 0 | 0 | 0 | 0 | 46 | 0 | 33 | 0 | 0 | 0 | 0 | 0 | 0 | 0 | 2 | 0 | 0 | 0 | 0 | 0 | 0 | 6 | 0 | 100 | 21.69 | 1130 | 12 | 9.84 | 13.92 | 1.34 | 161 | 136 | 109
WT4.2 | [47 empty] | 13 | 0 | 0 | 0 | 0 | 46 | 0 | 33 | 0 | 0 | 0 | 0 | 0 | 0 | 0 | 2 | 0 | 0 | 0 | 0 | 0 | 0 | 6 | 0 | 100 | 21.6 | 1140 | 12 | 8.8 | 15.08 | 0.68 | 162 | 137 | 111
WT4.3 | [47 empty] | 13 | 0 | 0 | 0 | 0 | 46 | 0 | 33 | 0 | 0 | 0 | 0 | 0 | 0 | 0 | 2 | 0 | 0 | 0 | 0 | 0 | 0 | 6 | 0 | 100 | 21.47 | 1150 | 12 | 7.76 | 8.2 | 0.68 | 171 | 142 | 108
WT4.4 | [47 empty] | 13 | 0 | 0 | 0 | 0 | 46 | 0 | 33 | 0 | 0 | 0 | 0 | 0 | 0 | 0 | 2 | 0 | 0 | 0 | 0 | 0 | 0 | 6 | 0 | 100 | 21.69 | 1120 | 12 | 7.84 | 13.36 | 2.01 | 172 | 139 | 104
WT4.5 | [47 empty] | 13 | 0 | 0 | 0 | 0 | 46 | 0 | 33 | 0 | 0 | 0 | 0 | 0 | 0 | 0 | 2 | 0 | 0 | 0 | 0 | 0 | 0 | 6 | 0 | 100 | 22.5 | 1135 | 12 | 8.96 | 10.88 |  | 187 | 142 | 107
WT4.6 | [47 empty] | 13 | 0 | 0 | 0 | 0 | 46 | 0 | 33 | 0 | 0 | 0 | 0 | 0 | 0 | 0 | 2 | 0 | 0 | 0 | 0 | 0 | 0 | 6 | 0 | 100 | 23.03 | 1145 | 12 | 7.64 | 12.32 | 1.33 | 143 | 116 | 88
WT5.1 | [47 empty] | 13 | 0 | 0 | 0 | 0 | 45 | 0 | 32 | 0 | 0 | 0 | 0 | 0 | 0 | 0 | 2 | 0 | 0 | 0 | 0 | 0 | 0 | 8 | 0 | 100 | 22.67 | 1130 | 12 | 7.84 | 12.44 | 1.49 | 172 | 143 | 110
WT5.2 | [47 empty] | 13 | 0 | 0 | 0 | 0 | 45 | 0 | 32 | 0 | 0 | 0 | 0 | 0 | 0 | 0 | 2 | 0 | 0 | 0 | 0 | 0 | 0 | 8 | 0 | 100 | 21.34 | 1140 | 12 | 7.32 | 12.28 | 0.68 | 172 | 143 | 112
WT5.3 | [47 empty] | 13 | 0 | 0 | 0 | 0 | 45 | 0 | 32 | 0 | 0 | 0 | 0 | 0 | 0 | 0 | 2 | 0 | 0 | 0 | 0 | 0 | 0 | 8 | 0 | 100 | 21.74 | 1150 | 12 | 6.64 | 7.44 | 0.69 | 164 | 133 | 92
WT5.4 | [47 empty] | 13 | 0 | 0 | 0 | 0 | 45 | 0 | 32 | 0 | 0 | 0 | 0 | 0 | 0 | 0 | 2 | 0 | 0 | 0 | 0 | 0 | 0 | 8 | 0 | 100 | 22.44 | 1120 | 12 | 8.84 | 13.96 | 2.88 | 175 | 143 | 106
WT5.5 | [47 empty] | 13 | 0 | 0 | 0 | 0 | 45 | 0 | 32 | 0 | 0 | 0 | 0 | 0 | 0 | 0 | 2 | 0 | 0 | 0 | 0 | 0 | 0 | 8 | 0 | 100 | 22.56 | 1135 | 12 | 6.72 | 9.24 |  | 194 | 156 | 117
WT5.6 | [47 empty] | 13 | 0 | 0 | 0 | 0 | 45 | 0 | 32 | 0 | 0 | 0 | 0 | 0 | 0 | 0 | 2 | 0 | 0 | 0 | 0 | 0 | 0 | 8 | 0 | 100 | 21.82 | 1145 | 12 | 8.44 | 12.88 | 1.36 | 142 | 120 | 89
WT6.1 | [47 empty] | 12 | 0 | 0 | 0 | 0 | 44 | 0 | 32 | 0 | 0 | 0 | 0 | 0 | 0 | 0 | 2 | 0 | 0 | 0 | 0 | 0 | 0 | 10 | 0 | 100 | 21.79 | 1130 | 12 | 7.92 | 13.4 | 0.72 | 155 | 130 | 99
WT6.2 | [47 empty] | 12 | 0 | 0 | 0 | 0 | 44 | 0 | 32 | 0 | 0 | 0 | 0 | 0 | 0 | 0 | 2 | 0 | 0 | 0 | 0 | 0 | 0 | 10 | 0 | 100 | 21.57 | 1140 | 12 | 6.72 | 10.24 | 1.47 | 147 | 125 | 95
WT6.3 | [47 empty] | 12 | 0 | 0 | 0 | 0 | 44 | 0 | 32 | 0 | 0 | 0 | 0 | 0 | 0 | 0 | 2 | 0 | 0 | 0 | 0 | 0 | 0 | 10 | 0 | 100 | 21.94 | 1150 | 12 | 7.04
WT6.4 | [47 empty] | 12 | 0 | 0 | 0 | 0 | 44 | 0 | 32 | 0 | 0 | 0 | 0 | 0 | 0 | 0 | 2 | 0 | 0 | 0 | 0 | 0 | 0 | 10 | 0 | 100 | 20.71 | 1120 | 12 | 7.84 | 11.84 | 2.13 | 185 | 150 | 108
WT6.5 | [47 empty] | 12 | 0 | 0 | 0 | 0 | 44 | 0 | 32 | 0 | 0 | 0 | 0 | 0 | 0 | 0 | 2 | 0 | 0 | 0 | 0 | 0 | 0 | 10 | 0 | 100 | 22.15 | 1135 | 12 | 8.76 | 10.48 |  | 195 | 153 | 114
WT6.6 | [47 empty] | 12 | 0 | 0 | 0 | 0 | 44 | 0 | 32 | 0 | 0 | 0 | 0 | 0 | 0 | 0 | 2 | 0 | 0 | 0 | 0 | 0 | 0 | 10 | 0 | 100 | 21.94 | 1145 | 12 | 7.08 | 7 | 1.44 | 157 | 128 | 89
WT7.1 | [47 empty] | 12 | 0 | 0 | 0 | 0 | 43 | 0 | 31 | 0 | 0 | 0 | 0 | 0 | 0 | 0 | 2 | 0 | 0 | 0 | 0 | 0 | 0 | 12 | 0 | 100 | 21.52 | 1130 | 12 | 6.84 | 12.68 | 0.72 | 150 | 124 | 90
WT7.2 | [47 empty] | 12 | 0 | 0 | 0 | 0 | 43 | 0 | 31 | 0 | 0 | 0 | 0 | 0 | 0 | 0 | 2 | 0 | 0 | 0 | 0 | 0 | 0 | 12 | 0 | 100 | 21.15 | 1140 | 12 | 6.96 | 10.72 | 0.73 | 159 | 130 | 95
WT7.3 | [47 empty] | 12 | 0 | 0 | 0 | 0 | 43 | 0 | 31 | 0 | 0 | 0 | 0 | 0 | 0 | 0 | 2 | 0 | 0 | 0 | 0 | 0 | 0 | 12 | 0 | 100 | 20.75 | 1150 | 12 | 5.6 | 8.2 | 0.72 | 163 | 133 | 97
WT7.4 | [47 empty] | 12 | 0 | 0 | 0 | 0 | 43 | 0 | 31 | 0 | 0 | 0 | 0 | 0 | 0 | 0 | 2 | 0 | 0 | 0 | 0 | 0 | 0 | 12 | 0 | 100 | 20.99 | 1120 | 12 | 7.04 | 12.48 | 1.34 | 174 | 140 | 104
WT7.5 | [47 empty] | 12 | 0 | 0 | 0 | 0 | 43 | 0 | 31 | 0 | 0 | 0 | 0 | 0 | 0 | 0 | 2 | 0 | 0 | 0 | 0 | 0 | 0 | 12 | 0 | 100 | 21.12 | 1135 | 12 | 7.72 | 9.44 |  | 202 | 162 | 123
WT7.6 | [47 empty] | 12 | 0 | 0 | 0 | 0 | 43 | 0 | 31 | 0 | 0 | 0 | 0 | 0 | 0 | 0 | 2 | 0 | 0 | 0 | 0 | 0 | 0 | 12 | 0 | 100 | 21.08 | 1145 | 12 | 7.84 | 5.84 | 1.37 | 160 | 135 | 92
WT8.1 | [47 empty] | 13 | 0 | 0 | 0 | 0 | 48 | 0 | 35 | 0 | 0 | 0 | 0 | 0 | 0 | 0 | 2 | 0 | 0 | 0 | 0 | 0 | 0 | 0 | 2 | 100 | 24.84 | 1130 | 12 | 9.68 | 11.12 | 5.67 | 133 | 98 | 78
WT8.2 | [47 empty] | 13 | 0 | 0 | 0 | 0 | 48 | 0 | 35 | 0 | 0 | 0 | 0 | 0 | 0 | 0 | 2 | 0 | 0 | 0 | 0 | 0 | 0 | 0 | 2 | 100 | 23.23 | 1140 | 12 | 9.04 | 11.68 | 2.11 | 126 | 99 | 84
WT8.3 | [47 empty] | 13 | 0 | 0 | 0 | 0 | 48 | 0 | 35 | 0 | 0 | 0 | 0 | 0 | 0 | 0 | 2 | 0 | 0 | 0 | 0 | 0 | 0 | 0 | 2 | 100 | 23.08 | 1150 | 12 | 8.64 | 11.68 | 2.11 | 115 | 92 | 77
WT8.4 | [47 empty] | 13 | 0 | 0 | 0 | 0 | 48 | 0 | 35 | 0 | 0 | 0 | 0 | 0 | 0 | 0 | 2 | 0 | 0 | 0 | 0 | 0 | 0 | 0 | 2 | 100 | 23.68 | 1120 | 12 | 6.32 | 10.4 | 7.58 | 160 | 119 | 99
WT8.5 | [47 empty] | 13 | 0 | 0 | 0 | 0 | 48 | 0 | 35 | 0 | 0 | 0 | 0 | 0 | 0 | 0 | 2 | 0 | 0 | 0 | 0 | 0 | 0 | 0 | 2 | 100 | 23.87 | 1135 | 12 | 8.84 | 12.48 | 2.1 | 116 | 89 | 73
WT8.6 | [47 empty] | 13 | 0 | 0 | 0 | 0 | 48 | 0 | 35 | 0 | 0 | 0 | 0 | 0 | 0 | 0 | 2 | 0 | 0 | 0 | 0 | 0 | 0 | 0 | 2 | 100 | 23.84 | 1145 | 12 | 7.04 | 13.12 | 1.44 | 112 | 90 | 70
WT9.1 | [47 empty] | 13 | 0 | 0 | 0 | 0 | 47 | 0 | 34 | 0 | 0 | 0 | 0 | 0 | 0 | 0 | 2 | 0 | 0 | 0 | 0 | 0 | 0 | 0 | 4 | 100 | 22.5 | 1130 | 12 | 6.24 | 9.44 | 4.11 | 127 | 95 | 75
WT9.2 | [47 empty] | 13 | 0 | 0 | 0 | 0 | 47 | 0 | 34 | 0 | 0 | 0 | 0 | 0 | 0 | 0 | 2 | 0 | 0 | 0 | 0 | 0 | 0 | 0 | 4 | 100 | 22.29 | 1140 | 12 | 9.24 | 12.96 | 1.41 | 142 | 118 | 99
WT9.3 | [47 empty] | 13 | 0 | 0 | 0 | 0 | 47 | 0 | 34 | 0 | 0 | 0 | 0 | 0 | 0 | 0 | 2 | 0 | 0 | 0 | 0 | 0 | 0 | 0 | 4 | 100 | 22.73 | 1150 | 12 | 5.32 | 11.16 | 1.43 | 145 | 123 | 104
WT9.4 | [47 empty] | 13 | 0 | 0 | 0 | 0 | 47 | 0 | 34 | 0 | 0 | 0 | 0 | 0 | 0 | 0 | 2 | 0 | 0 | 0 | 0 | 0 | 0 | 0 | 4 | 100 | 22.5 | 1120 | 12 | 7.04 | 9.36 | 8.28 | 164 | 119 | 90
WT9.5 | [47 empty] | 13 | 0 | 0 | 0 | 0 | 47 | 0 | 34 | 0 | 0 | 0 | 0 | 0 | 0 | 0 | 2 | 0 | 0 | 0 | 0 | 0 | 0 | 0 | 4 | 100 | 22.78 | 1135 | 12 | 7.56 | 13.36 | 1.39 | 135 | 112 | 91
WT9.6 | [47 empty] | 13 | 0 | 0 | 0 | 0 | 47 | 0 | 34 | 0 | 0 | 0 | 0 | 0 | 0 | 0 | 2 | 0 | 0 | 0 | 0 | 0 | 0 | 0 | 4 | 100 | 22.78 | 1145 | 12 | 7.64 | 13.16 | 1.39 | 123 | 102 | 87
WT10.1 | [47 empty] | 13 | 0 | 0 | 0 | 0 | 46 | 0 | 33 | 0 | 0 | 0 | 0 | 0 | 0 | 0 | 2 | 0 | 0 | 0 | 0 | 0 | 0 | 0 | 6 | 100 | 25.17 | 1130 | 12 | 10.52 | 15.36 | 3.03 | 139 | 114 | 81
WT10.2 | [47 empty] | 13 | 0 | 0 | 0 | 0 | 46 | 0 | 33 | 0 | 0 | 0 | 0 | 0 | 0 | 0 | 2 | 0 | 0 | 0 | 0 | 0 | 0 | 0 | 6 | 100 | 24.83 | 1140 | 12 | 9.32 | 15.36 | 1.49 | 138 | 116 | 89
WT10.3 | [47 empty] | 13 | 0 | 0 | 0 | 0 | 46 | 0 | 33 | 0 | 0 | 0 | 0 | 0 | 0 | 0 | 2 | 0 | 0 | 0 | 0 | 0 | 0 | 0 | 6 | 100 | 24.84 | 1150 | 12 | 8.92 | 13.08 | 0.73 | 135 | 115 | 88
WT10.4 | [47 empty] | 13 | 0 | 0 | 0 | 0 | 46 | 0 | 33 | 0 | 0 | 0 | 0 | 0 | 0 | 0 | 2 | 0 | 0 | 0 | 0 | 0 | 0 | 0 | 6 | 100 | 24.49 | 1120 | 12 | 7.36 | 8.24 | 8.57 | 166 | 117 | 89
WT10.5 | [47 empty] | 13 | 0 | 0 | 0 | 0 | 46 | 0 | 33 | 0 | 0 | 0 | 0 | 0 | 0 | 0 | 2 | 0 | 0 | 0 | 0 | 0 | 0 | 0 | 6 | 100 | 25.52 | 1135 | 12 | 8.92 | 16.56 | 1.53 | 137 | 114 | 90
WT10.6 | [47 empty] | 13 | 0 | 0 | 0 | 0 | 46 | 0 | 33 | 0 | 0 | 0 | 0 | 0 | 0 | 0 | 2 | 0 | 0 | 0 | 0 | 0 | 0 | 0 | 6 | 100 | 25.16 | 1145 | 12 | 6.84 | 13.88 | 1.44 | 130 | 104 | 77
57.1 | [47 empty] | 13 | 6 | 0 | 0 | 16 | 20 | 5 | 0 | 0 | 0 | 40 | 0 | 0 | 0 | 0 | 0 | 0 | 0 | 3 | 0 | 0 | 0 | 0 | 0 | 103 | 30.52 | 1100 | 12 | 9 | 12.12 | 8.9 | 67 | 48 | 40
57.2 | [47 empty] | 13 | 6 | 0 | 0 | 16 | 20 | 5 | 0 | 0 | 0 | 40 | 0 | 0 | 0 | 0 | 0 | 0 | 0 | 3 | 0 | 0 | 0 | 0 | 0 | 103 | 30.52 | 1110 | 12 | 9.24 | 14.36 | 4.79 | 55 | 41 | 41
57.3 | [47 empty] | 13 | 6 | 0 | 0 | 16 | 20 | 5 | 0 | 0 | 0 | 40 | 0 | 0 | 0 | 0 | 0 | 0 | 0 | 3 | 0 | 0 | 0 | 0 | 0 | 103 | 30.32 | 1120 | 12 | 8.92 | 15.04 | 2.72 | 61 | 48 | 45
57.4 | [47 empty] | 13 | 6 | 0 | 0 | 16 | 20 | 5 | 0 | 0 | 0 | 40 | 0 | 0 | 0 | 0 | 0 | 0 | 0 | 3 | 0 | 0 | 0 | 0 | 0 | 103 | 29.68 | 1130 | 12 | 10.68 | 17.44 | 2.74 | 53 | 34 | 33
57.5 | [47 empty] | 13 | 6 | 0 | 0 | 16 | 20 | 5 | 0 | 0 | 0 | 40 | 0 | 0 | 0 | 0 | 0 | 0 | 0 | 3 | 0 | 0 | 0 | 0 | 0 | 103 | 31.13 | 1140 | 12 | 10.2 | 17.08 | 1.4 | 59 | 53 | 50
57.6 | [47 empty] | 13 | 6 | 0 | 0 | 16 | 20 | 5 | 0 | 0 | 0 | 40 | 0 | 0 | 0 | 0 | 0 | 0 | 0 | 3 | 0 | 0 | 0 | 0 | 0 | 103 | 29.8 | 1150 | 12 | 9.04 | 14.68 | 1.41 | 67 | 57 | 50
WT11.1 | [47 empty] | 13 | 0 | 0 | 0 | 0 | 45 | 0 | 32 | 0 | 0 | 0 | 0 | 0 | 0 | 0 | 2 | 0 | 0 | 0 | 0 | 0 | 0 | 0 | 8 | 100 | 22.38 | 1130 | 12 | 6.64 | 11.36 | 2.16 | 148 | 122 | 93
WT11.2 | [47 empty] | 13 | 0 | 0 | 0 | 0 | 45 | 0 | 32 | 0 | 0 | 0 | 0 | 0 | 0 | 0 | 2 | 0 | 0 | 0 | 0 | 0 | 0 | 0 | 8 | 100 | 22.78 | 1140 | 12 | 6.12 | 11.6 | 1.41 | 144 | 116 | 90
WT11.3 | [47 empty] | 13 | 0 | 0 | 0 | 0 | 45 | 0 | 32 | 0 | 0 | 0 | 0 | 0 | 0 | 0 | 2 | 0 | 0 | 0 | 0 | 0 | 0 | 0 | 8 | 100 | 22.88 | 1150 | 12 | 7.56 | 13.56 | 0.72 | 168 | 137 | 101
WT11.4 | [47 empty] | 13 | 0 | 0 | 0 | 0 | 45 | 0 | 32 | 0 | 0 | 0 | 0 | 0 | 0 | 0 | 2 | 0 | 0 | 0 | 0 | 0 | 0 | 0 | 8 | 100 | 22.78 | 1120 | 12 | 11.08 | 10.8 | 3.52 | 175 | 141 | 105
WT11.5 | [47 empty] | 13 | 0 | 0 | 0 | 0 | 45 | 0 | 32 | 0 | 0 | 0 | 0 | 0 | 0 | 0 | 2 | 0 | 0 | 0 | 0 | 0 | 0 | 0 | 8 | 100 | 22.58 | 1135 | 12 | 7 | 11.96 | 0.71 | 146 | 120 | 93
WT11.6 | [47 empty] | 13 | 0 | 0 | 0 | 0 | 45 | 0 | 32 | 0 | 0 | 0 | 0 | 0 | 0 | 0 | 2 | 0 | 0 | 0 | 0 | 0 | 0 | 0 | 8 | 100 | 23.38 | 1145 | 12 | 5.16 | 10.64 | 0.72 | 146 | 123 | 92
WT12.1 | [47 empty] | 12 | 0 | 0 | 0 | 0 | 44 | 0 | 32 | 0 | 0 | 0 | 0 | 0 | 0 | 0 | 2 | 0 | 0 | 0 | 0 | 0 | 0 | 0 | 10 | 100 | 24.31 | 1130 | 12 | 8.08 | 12.28 | 3.13 | 159 | 132 | 98
WT12.2 | [47 empty] | 12 | 0 | 0 | 0 | 0 | 44 | 0 | 32 | 0 | 0 | 0 | 0 | 0 | 0 | 0 | 2 | 0 | 0 | 0 | 0 | 0 | 0 | 0 | 10 | 100 | 23.18 | 1140 | 12 | 7.32 | 13.2 | 1.49 | 155 | 124 | 90
WT12.3 | [47 empty] | 12 | 0 | 0 | 0 | 0 | 44 | 0 | 32 | 0 | 0 | 0 | 0 | 0 | 0 | 0 | 2 | 0 | 0 | 0 | 0 | 0 | 0 | 0 | 10 | 100 | 24.32 | 1150 | 12 | 9.76 | 12.56 | 1.5 | 155 | 123 | 89
WT12.4 | [47 empty] | 12 | 0 | 0 | 0 | 0 | 44 | 0 | 32 | 0 | 0 | 0 | 0 | 0 | 0 | 0 | 2 | 0 | 0 | 0 | 0 | 0 | 0 | 0 | 10 | 100 | 24.32 | 1120 | 12 | 8.24 | 12 | 5.34 | 175 | 137 | 102
WT12.5 | [47 empty] | 12 | 0 | 0 | 0 | 0 | 44 | 0 | 32 | 0 | 0 | 0 | 0 | 0 | 0 | 0 | 2 | 0 | 0 | 0 | 0 | 0 | 0 | 0 | 10 | 100 | 24.32 | 1135 | 12 | 7.44 | 13.12 | 2.31 | 150 | 125 | 97
WT12.6 | [47 empty] | 12 | 0 | 0 | 0 | 0 | 44 | 0 | 32 | 0 | 0 | 0 | 0 | 0 | 0 | 0 | 2 | 0 | 0 | 0 | 0 | 0 | 0 | 0 | 10 | 100 | 25.17 | 1145 | 12 | 7.04 | 13.36 | 0.76 | 146 | 120 | 86
WT13.1 | [47 empty] | 12 | 0 | 0 | 0 | 0 | 43 | 0 | 31 | 0 | 0 | 0 | 0 | 0 | 0 | 0 | 2 | 0 | 0 | 0 | 0 | 0 | 0 | 0 | 12 | 100 | 23.97 | 1130 | 12 | 7.92 | 11.88 | 3.13 | 162 | 133 | 101
WT13.2 | [47 empty] | 12 | 0 | 0 | 0 | 0 | 43 | 0 | 31 | 0 | 0 | 0 | 0 | 0 | 0 | 0 | 2 | 0 | 0 | 0 | 0 | 0 | 0 | 0 | 12 | 100 | 24.18 | 1140 | 12 | 8.04 | 14.96 | 0.74 | 148 | 119 | 86
WT13.3 | [47 empty] | 12 | 0 | 0 | 0 | 0 | 43 | 0 | 31 | 0 | 0 | 0 | 0 | 0 | 0 | 0 | 2 | 0 | 0 | 0 | 0 | 0 | 0 | 0 | 12 | 100 | 23.84 | 1150 | 12 | 8.24 | 14.36 | 0.75 | 163 | 132 | 96
WT13.4 | [47 empty] | 12 | 0 | 0 | 0 | 0 | 43 | 0 | 31 | 0 | 0 | 0 | 0 | 0 | 0 | 0 | 2 | 0 | 0 | 0 | 0 | 0 | 0 | 0 | 12 | 100 | 24.5 | 1120 | 12 | 9.16 | 12.92 | 3.76 | 171 | 138 | 101
WT13.5 | [47 empty] | 12 | 0 | 0 | 0 | 0 | 43 | 0 | 31 | 0 | 0 | 0 | 0 | 0 | 0 | 0 | 2 | 0 | 0 | 0 | 0 | 0 | 0 | 0 | 12 | 100 | 24.16 | 1135 | 12 | 7.92 | 14.16 | 0.75 | 155 | 130 | 95
WT13.6 | [47 empty] | 12 | 0 | 0 | 0 | 0 | 43 | 0 | 31 | 0 | 0 | 0 | 0 | 0 | 0 | 0 | 2 | 0 | 0 | 0 | 0 | 0 | 0 | 0 | 12 | 100 | 23.53 | 1145 | 12 | 9.12 | 14.2 | 0.75 | 157 | 128 | 93
K1.1 | [47 empty] | 0 | 0 | 100 | 0 | 0 | 0 | 0 | 0 | 0 | 0 | 0 | 0 | 0 | 0 | 0 | 0 | 0 | 0 | 0 | 0 | 0 | 0 | 0 | 0 | 100 | 25.16 | 1100 | 12 | 4.72 | 6.56 | 15.44 | 137 | 84 | 63
K1.2 | [47 empty] | 0 | 0 | 100 | 0 | 0 | 0 | 0 | 0 | 0 | 0 | 0 | 0 | 0 | 0 | 0 | 0 | 0 | 0 | 0 | 0 | 0 | 0 | 0 | 0 | 100 | 24.38 | 1110 | 12 | 7.12 | 10.68 | 12.42 | 113 | 70 | 51
K1.3 | [47 empty] | 0 | 0 | 100 | 0 | 0 | 0 | 0 | 0 | 0 | 0 | 0 | 0 | 0 | 0 | 0 | 0 | 0 | 0 | 0 | 0 | 0 | 0 | 0 | 0 | 100 | 24.03 | 1120 | 12 | 5.92 | 10.16 | 9.46 | 107 | 64 | 50
K1.4 | [47 empty] | 0 | 0 | 100 | 0 | 0 | 0 | 0 | 0 | 0 | 0 | 0 | 0 | 0 | 0 | 0 | 0 | 0 | 0 | 0 | 0 | 0 | 0 | 0 | 0 | 100 | 25.32 | 1130 | 12 | 5.32 | 10.96 | 6.58 | 102 | 64 | 56
K1.5 | [47 empty] | 0 | 0 | 100 | 0 | 0 | 0 | 0 | 0 | 0 | 0 | 0 | 0 | 0 | 0 | 0 | 0 | 0 | 0 | 0 | 0 | 0 | 0 | 0 | 0 | 100 | 24.84 | 1140 | 12 | 5.44 | 13.12 | 5.33 | 101 | 69 | 51
K1.6 | [47 empty] | 0 | 0 | 100 | 0 | 0 | 0 | 0 | 0 | 0 | 0 | 0 | 0 | 0 | 0 | 0 | 0 | 0 | 0 | 0 | 0 | 0 | 0 | 0 | 0 | 100 | 25 | 1150 | 12 | 5.84 | 13.2 | 1.45 | 99 | 79 | 61
K2.1 | [47 empty] | 100 | 0 | 0 | 0 | 0 | 0 | 0 | 0 | 0 | 0 | 0 | 0 | 0 | 0 | 0 | 0 | 0 | 0 | 0 | 0 | 0 | 0 | 0 | 0 | 100 | 42.52 | 1100 | 12 | 7.92 | 9.84 | 15.13 | 161 | 72 | 52
K2.2 | [47 empty] | 100 | 0 | 0 | 0 | 0 | 0 | 0 | 0 | 0 | 0 | 0 | 0 | 0 | 0 | 0 | 0 | 0 | 0 | 0 | 0 | 0 | 0 | 0 | 0 | 100 | 43.31 | 1110 | 12 | 9.8 | 11.84 | 12.5 | 135 | 50 | 37
K2.3 | [47 empty] | 100 | 0 | 0 | 0 | 0 | 0 | 0 | 0 | 0 | 0 | 0 | 0 | 0 | 0 | 0 | 0 | 0 | 0 | 0 | 0 | 0 | 0 | 0 | 0 | 100 | 41.41 | 1120 | 12 | 5.08 | 9.12 | 11.67 | 123 | 55 | 42
K2.4 | [47 empty] | 100 | 0 | 0 | 0 | 0 | 0 | 0 | 0 | 0 | 0 | 0 | 0 | 0 | 0 | 0 | 0 | 0 | 0 | 0 | 0 | 0 | 0 | 0 | 0 | 100 | 42.97 | 1130 | 12 | 7.24 | 13.52 | 10.83 | 124 | 63 | 53
K2.5 | [47 empty] | 100 | 0 | 0 | 0 | 0 | 0 | 0 | 0 | 0 | 0 | 0 | 0 | 0 | 0 | 0 | 0 | 0 | 0 | 0 | 0 | 0 | 0 | 0 | 0 | 100 | 42.74 | 1140 | 12 | 9.68 | 12.44 | 9.4 | 119 | 50 | 44
K2.6 | [47 empty] | 100 | 0 | 0 | 0 | 0 | 0 | 0 | 0 | 0 | 0 | 0 | 0 | 0 | 0 | 0 | 0 | 0 | 0 | 0 | 0 | 0 | 0 | 0 | 0 | 100 | 43.08 | 1150 | 12 |  |  | 6.56 | 118 | 57 | 53
K3.1 | [47 empty] | 0 | 100 | 0 | 0 | 0 | 0 | 0 | 0 | 0 | 0 | 0 | 0 | 0 | 0 | 0 | 0 | 0 | 0 | 0 | 0 | 0 | 0 | 0 | 0 | 100 | 50.89 | 1100 | 12 | 16.28 |  | 9.9 | 142 | 75 | 52
K3.2 | [47 empty] | 0 | 100 | 0 | 0 | 0 | 0 | 0 | 0 | 0 | 0 | 0 | 0 | 0 | 0 | 0 | 0 | 0 | 0 | 0 | 0 | 0 | 0 | 0 | 0 | 100 | 52.68 | 1110 | 12 | 15.96 |  | 6.93 | 127 | 46 | 23
K3.3 | [47 empty] | 0 | 100 | 0 | 0 | 0 | 0 | 0 | 0 | 0 | 0 | 0 | 0 | 0 | 0 | 0 | 0 | 0 | 0 | 0 | 0 | 0 | 0 | 0 | 0 | 100 | 52.25 | 1120 | 12 | 15.44 |  | 4.95 | 116 | 31 | 15
K3.4 | [47 empty] | 0 | 100 | 0 | 0 | 0 | 0 | 0 | 0 | 0 | 0 | 0 | 0 | 0 | 0 | 0 | 0 | 0 | 0 | 0 | 0 | 0 | 0 | 0 | 0 | 100 | 53.21 | 1130 | 12 | 14.32 | 20.48 | 4.04 | 119 | 42 | 27
K3.5 | [47 empty] | 0 | 100 | 0 | 0 | 0 | 0 | 0 | 0 | 0 | 0 | 0 | 0 | 0 | 0 | 0 | 0 | 0 | 0 | 0 | 0 | 0 | 0 | 0 | 0 | 100 | 51.85 | 1140 | 12 | 17.84 | 22.92 | 3.06 | 107 | 40 | 25
K3.6 | [47 empty] | 0 | 100 | 0 | 0 | 0 | 0 | 0 | 0 | 0 | 0 | 0 | 0 | 0 | 0 | 0 | 0 | 0 | 0 | 0 | 0 | 0 | 0 | 0 | 0 | 100 | 51.38 | 1150 | 12 | 18.44 | 13.32 | 3.03 | 98 | 33 | 28
K4.1 | [47 empty] | 0 | 0 | 0 | 100 | 0 | 0 | 0 | 0 | 0 | 0 | 0 | 0 | 0 | 0 | 0 | 0 | 0 | 0 | 0 | 0 | 0 | 0 | 0 | 0 | 100 | 86.9 | 1100 | 12 | 19.84 | 27.72 | 5.56 | 150 | 105 | 74
K4.2 | [47 empty] | 0 | 0 | 0 | 100 | 0 | 0 | 0 | 0 | 0 | 0 | 0 | 0 | 0 | 0 | 0 | 0 | 0 | 0 | 0 | 0 | 0 | 0 | 0 | 0 | 100 | 83.53 | 1110 | 12 | 19.56 | 29.08 | 4.17 | 112 | 72 | 36
K4.3 | [47 empty] | 0 | 0 | 0 | 100 | 0 | 0 | 0 | 0 | 0 | 0 | 0 | 0 | 0 | 0 | 0 | 0 | 0 | 0 | 0 | 0 | 0 | 0 | 0 | 0 | 100 | 84.15 | 1120 | 12 | 18.88 | 28.12 | 2.9 | 101 | 66 | 39
K4.4 | [47 empty] | 0 | 0 | 0 | 100 | 0 | 0 | 0 | 0 | 0 | 0 | 0 | 0 | 0 | 0 | 0 | 0 | 0 | 0 | 0 | 0 | 0 | 0 | 0 | 0 | 100 | 86.75 | 1130 | 12 | 21.28 | 30.52 | 2.82 | 135 | 117 | 92
K4.5 | [47 empty] | 0 | 0 | 0 | 100 | 0 | 0 | 0 | 0 | 0 | 0 | 0 | 0 | 0 | 0 | 0 | 0 | 0 | 0 | 0 | 0 | 0 | 0 | 0 | 0 | 100 | 82.35 | 1140 | 12 | 17.28 | 25.88 | 0 | 132 | 119 | 102
K4.6 | [47 empty] | 0 | 0 | 0 | 100 | 0 | 0 | 0 | 0 | 0 | 0 | 0 | 0 | 0 | 0 | 0 | 0 | 0 | 0 | 0 | 0 | 0 | 0 | 0 | 0 | 100 | 85.54 | 1150 | 12 | 20.76 |  |  | 85 | 79 | 73
K5.1 | [47 empty] | 0 | 0 | 50 | 50 | 0 | 0 | 0 | 0 | 0 | 0 | 0 | 0 | 0 | 0 | 0 | 0 | 0 | 0 | 0 | 0 | 0 | 0 | 0 | 0 | 100 | 39.53 | 1100 | 12 | 11.12 | 15.32 | 10.92 | 142 | 87 | 50
K5.2 | [47 empty] | 0 | 0 | 50 | 50 | 0 | 0 | 0 | 0 | 0 | 0 | 0 | 0 | 0 | 0 | 0 | 0 | 0 | 0 | 0 | 0 | 0 | 0 | 0 | 0 | 100 | 37.78 | 1110 | 12 | 11.8 | 18.24 | 8.84 | 120 | 66 | 27
K5.3 | [47 empty] | 0 | 0 | 50 | 50 | 0 | 0 | 0 | 0 | 0 | 0 | 0 | 0 | 0 | 0 | 0 | 0 | 0 | 0 | 0 | 0 | 0 | 0 | 0 | 0 | 100 | 38.97 | 1120 | 12 | 10.96 | 19.76 | 2.4 | 116 | 74 | 43
K5.4 | [47 empty] | 0 | 0 | 50 | 50 | 0 | 0 | 0 | 0 | 0 | 0 | 0 | 0 | 0 | 0 | 0 | 0 | 0 | 0 | 0 | 0 | 0 | 0 | 0 | 0 | 100 | 38.52 | 1130 | 12 | 11.76 | 19.8 | 2.42 | 123 | 92 | 67
K5.5 | [47 empty] | 0 | 0 | 50 | 50 | 0 | 0 | 0 | 0 | 0 | 0 | 0 | 0 | 0 | 0 | 0 | 0 | 0 | 0 | 0 | 0 | 0 | 0 | 0 | 0 | 100 | 37.31 | 1140 | 12 | 11.56 | 20.84 | 1.63 | 111 | 93 | 76
K5.6 | [47 empty] | 0 | 0 | 50 | 50 | 0 | 0 | 0 | 0 | 0 | 0 | 0 | 0 | 0 | 0 | 0 | 0 | 0 | 0 | 0 | 0 | 0 | 0 | 0 | 0 | 100 |  | 1150 | 12 | 10.32 | 20.2 | 0.85 | 110 | 97 | 79
K6.1 | [47 empty] | 0 | 50 | 0 | 50 | 0 | 0 | 0 | 0 | 0 | 0 | 0 | 0 | 0 | 0 | 0 | 0 | 0 | 0 | 0 | 0 | 0 | 0 | 0 | 0 | 100 | 49.57 | 1100 | 12 | 13.36 | 18.88 | 8.74 | 139 | 81.6 | 53
K6.2 | [47 empty] | 0 | 50 | 0 | 50 | 0 | 0 | 0 | 0 | 0 | 0 | 0 | 0 | 0 | 0 | 0 | 0 | 0 | 0 | 0 | 0 | 0 | 0 | 0 | 0 | 100 | 48.28 | 1110 | 12 | 13.84 | 22.2 | 2.88 | 118.4 | 72.4 | 50.2
K6.3 | [47 empty] | 0 | 50 | 0 | 50 | 0 | 0 | 0 | 0 | 0 | 0 | 0 | 0 | 0 | 0 | 0 | 0 | 0 | 0 | 0 | 0 | 0 | 0 | 0 | 0 | 100 | 48.72 | 1120 | 12 | 13.96 | 21.52 | 1.9 | 109.6 | 77.4 | 58.2
K6.4 | [47 empty] | 0 | 50 | 0 | 50 | 0 | 0 | 0 | 0 | 0 | 0 | 0 | 0 | 0 | 0 | 0 | 0 | 0 | 0 | 0 | 0 | 0 | 0 | 0 | 0 | 100 | 49.15 | 1130 | 12 | 13.68 | 22.32 | 2.83 | 122.2 | 91.6 | 69.4
K6.5 | [47 empty] | 0 | 50 | 0 | 50 | 0 | 0 | 0 | 0 | 0 | 0 | 0 | 0 | 0 | 0 | 0 | 0 | 0 | 0 | 0 | 0 | 0 | 0 | 0 | 0 | 100 | 49.57 | 1140 | 12 | 13.36 | 21.12 | 1.9 | 99.6 | 77.8 | 62
K6.6 | [47 empty] | 0 | 50 | 0 | 50 | 0 | 0 | 0 | 0 | 0 | 0 | 0 | 0 | 0 | 0 | 0 | 0 | 0 | 0 | 0 | 0 | 0 | 0 | 0 | 0 | 100 | 49.14 | 1150 | 12 | 13.88 |  | 0.95 | 75.4 | 57.6 | 55
K7.1 | [47 empty] | 50 | 0 | 0 | 50 | 0 | 0 | 0 | 0 | 0 | 0 | 0 | 0 | 0 | 0 | 0 | 0 | 0 | 0 | 0 | 0 | 0 | 0 | 0 | 0 | 100 | 50.44 | 1100 | 12 | 13 | 19.36 | 6.93 | 146 | 88.4 | 64.6
K7.2 | [47 empty] | 50 | 0 | 0 | 50 | 0 | 0 | 0 | 0 | 0 | 0 | 0 | 0 | 0 | 0 | 0 | 0 | 0 | 0 | 0 | 0 | 0 | 0 | 0 | 0 | 100 | 50.87 | 1110 | 12 | 14.88 | 23.32 | 2.94 | 116.6 | 78.8 | 56.8
K7.3 | [47 empty] | 50 | 0 | 0 | 50 | 0 | 0 | 0 | 0 | 0 | 0 | 0 | 0 | 0 | 0 | 0 | 0 | 0 | 0 | 0 | 0 | 0 | 0 | 0 | 0 | 100 | 50.44 | 1120 | 12 | 13.24 | 21.84 | 3 | 120.8 | 88.6 | 68.8
K7.4 | [47 empty] | 50 | 0 | 0 | 50 | 0 | 0 | 0 | 0 | 0 | 0 | 0 | 0 | 0 | 0 | 0 | 0 | 0 | 0 | 0 | 0 | 0 | 0 | 0 | 0 | 100 | 50.42 | 1130 | 12 | 15.04 | 20.92 | 2.91 | 104.8 | 70.4 | 52.4
K7.5 | [47 empty] | 50 | 0 | 0 | 50 | 0 | 0 | 0 | 0 | 0 | 0 | 0 | 0 | 0 | 0 | 0 | 0 | 0 | 0 | 0 | 0 | 0 | 0 | 0 | 0 | 100 | 50.45 | 1140 | 12 | 12.72 | 21.76 | 1 | 108.4 | 81.4 | 66.8
K7.6 | [47 empty] | 50 | 0 | 0 | 50 | 0 | 0 | 0 | 0 | 0 | 0 | 0 | 0 | 0 | 0 | 0 | 0 | 0 | 0 | 0 | 0 | 0 | 0 | 0 | 0 | 100 | 51.81 | 1150 | 12 | 12.68 | 18.64 | 2.02 | 101.4 | 83.4 | 77.8
K8.1 | [47 empty] | 50 | 50 | 0 | 0 | 0 | 0 | 0 | 0 | 0 | 0 | 0 | 0 | 0 | 0 | 0 | 0 | 0 | 0 | 0 | 0 | 0 | 0 | 0 | 0 | 100 | 42.51 | 1100 | 12 | 12.52 | 14.28 | 13.56 | 144.6 | 69.4 | 53.8
K8.2 | [47 empty] | 50 | 50 | 0 | 0 | 0 | 0 | 0 | 0 | 0 | 0 | 0 | 0 | 0 | 0 | 0 | 0 | 0 | 0 | 0 | 0 | 0 | 0 | 0 | 0 | 100 | 42.27 | 1110 | 12 | 12.48 | 15.96 | 10.53 | 119.4 | 48.8 | 41
K8.3 | [47 empty] | 50 | 50 | 0 | 0 | 0 | 0 | 0 | 0 | 0 | 0 | 0 | 0 | 0 | 0 | 0 | 0 | 0 | 0 | 0 | 0 | 0 | 0 | 0 | 0 | 100 | 41.26 | 1120 | 12 | 13.84 | 17.04 | 6.9 | 111 | 43.6 | 37.4
K8.4 | [47 empty] | 50 | 50 | 0 | 0 | 0 | 0 | 0 | 0 | 0 | 0 | 0 | 0 | 0 | 0 | 0 | 0 | 0 | 0 | 0 | 0 | 0 | 0 | 0 | 0 | 100 | 42.85 | 1130 | 12 | 13 | 18.68 | 6.9 | 120.8 | 56.2 | 50.4
K8.5 | [47 empty] | 50 | 50 | 0 | 0 | 0 | 0 | 0 | 0 | 0 | 0 | 0 | 0 | 0 | 0 | 0 | 0 | 0 | 0 | 0 | 0 | 0 | 0 | 0 | 0 | 100 | 41.93 | 1140 | 12 | 11.16 | 18.92 | 4.39 | 104 | 47.8 | 40.4
K8.6 | [47 empty] | 50 | 50 | 0 | 0 | 0 | 0 | 0 | 0 | 0 | 0 | 0 | 0 | 0 | 0 | 0 | 0 | 0 | 0 | 0 | 0 | 0 | 0 | 0 | 0 | 100 | 42.4 | 1150 | 12 | 10.56 | 19.12 | 2.61 | 101.8 | 60 | 61
K9.1 | [47 empty] | 14 | 6 | 0 | 5 | 17 | 22 | 6 | 20 | 0 | 0 | 0 | 0 | 0 | 10 | 0 | 0 | 0 | 0 | 0 | 0 | 0 | 0 | 0 | 0 | 100 | 29.41 | 1100 | 12 | 7.64 | 9.4 | 12.5 | 171 | 101 | 69
K9.2 | [47 empty] | 14 | 6 | 0 | 5 | 17 | 22 | 6 | 20 | 0 | 0 | 0 | 0 | 0 | 10 | 0 | 0 | 0 | 0 | 0 | 0 | 0 | 0 | 0 | 0 | 100 | 29.61 | 1110 | 12 | 8.16 | 9.72 | 11.11 | 162 | 89 | 62
K9.3 | [47 empty] | 14 | 6 | 0 | 5 | 17 | 22 | 6 | 20 | 0 | 0 | 0 | 0 | 0 | 10 | 0 | 0 | 0 | 0 | 0 | 0 | 0 | 0 | 0 | 0 | 100 | 29.22 | 1120 | 12 | 8.88 | 13.32 | 6.9 | 144 | 73 | 57
K9.4 | [47 empty] | 14 | 6 | 0 | 5 | 17 | 22 | 6 | 20 | 0 | 0 | 0 | 0 | 0 | 10 | 0 | 0 | 0 | 0 | 0 | 0 | 0 | 0 | 0 | 0 | 100 | 28.95 | 1130 | 12 | 8.56 | 13.5 | 4.9 | 127 | 58 | 42
K9.5 | [47 empty] | 14 | 6 | 0 | 5 | 17 | 22 | 6 | 20 | 0 | 0 | 0 | 0 | 0 | 10 | 0 | 0 | 0 | 0 | 0 | 0 | 0 | 0 | 0 | 0 | 100 | 30.26 | 1140 | 12 | 10.08 | 15.32 | 4.2 | 126 | 62 | 47
K9.6 | [47 empty] | 14 | 6 | 0 | 5 | 17 | 22 | 6 | 20 | 0 | 0 | 0 | 0 | 0 | 10 | 0 | 0 | 0 | 0 | 0 | 0 | 0 | 0 | 0 | 0 | 100 | 29.53 | 1150 | 12 | 8.52 | 15.44 | 1.42 | 115 | 65 | 57
58.1 | [47 empty] | 13 | 6 | 0 | 0 | 16 | 20 | 5 | 20 | 0 | 0 | 0 | 0 | 0 | 20 | 0 | 0 | 0 | 0 | 0 | 0 | 0 | 0 | 0 | 0 | 100 | 25.47 | 1100 | 12 | 6.44 | 7.32 | 12.5 | 177 | 113 | 81
58.2 | [47 empty] | 13 | 6 | 0 | 0 | 16 | 20 | 5 | 20 | 0 | 0 | 0 | 0 | 0 | 20 | 0 | 0 | 0 | 0 | 0 | 0 | 0 | 0 | 0 | 0 | 100 | 26.11 | 1110 | 12 | 5.96 | 7.92 | 12.16 | 176 | 102 | 74
58.3 | [47 empty] | 13 | 6 | 0 | 0 | 16 | 20 | 5 | 20 | 0 | 0 | 0 | 0 | 0 | 20 | 0 | 0 | 0 | 0 | 0 | 0 | 0 | 0 | 0 | 0 | 100 | 25.81 | 1120 | 12 | 7.36 | 10.88 | 7.53 | 154 | 79 | 59
58.4 | [47 empty] | 13 | 6 | 0 | 0 | 16 | 20 | 5 | 20 | 0 | 0 | 0 | 0 | 0 | 20 | 0 | 0 | 0 | 0 | 0 | 0 | 0 | 0 | 0 | 0 | 100 | 26.28 | 1130 | 12 | 6.28 | 10.16 | 7.48 | 150 | 79 | 49
58.5 | [47 empty] | 13 | 6 | 0 | 0 | 16 | 20 | 5 | 20 | 0 | 0 | 0 | 0 | 0 | 20 | 0 | 0 | 0 | 0 | 0 | 0 | 0 | 0 | 0 | 0 | 100 | 25.48 | 1140 | 12 | 7.24 | 13.32 | 1.35 | 131 | 75 | 61
58.6 | [47 empty] | 13 | 6 | 0 | 0 | 16 | 20 | 5 | 20 | 0 | 0 | 0 | 0 | 0 | 20 | 0 | 0 | 0 | 0 | 0 | 0 | 0 | 0 | 0 | 0 | 100 | 26.58 | 1150 | 12 | 7.04 | 14.6 | 0.67 | 117 | 69 | 58
59.1 | [47 empty] | 40 | 0 | 0 | 0 | 45 | 0 | 5 | 0 | 0 | 0 | 0 | 0 | 0 | 10 | 0 | 0 | 0 | 0 | 0 | 0 | 0 | 0 | 0 | 0 | 100 | 29.33 | 1100 | 12 | 6.64 | 7.4 | 13.38 | 162 | 67 | 51
59.2 | [47 empty] | 40 | 0 | 0 | 0 | 45 | 0 | 5 | 0 | 0 | 0 | 0 | 0 | 0 | 10 | 0 | 0 | 0 | 0 | 0 | 0 | 0 | 0 | 0 | 0 | 100 | 30 | 1110 | 12 | 7.36 | 9.36 | 12.5 | 165 | 72 | 51
59.3 | [47 empty] | 40 | 0 | 0 | 0 | 45 | 0 | 5 | 0 | 0 | 0 | 0 | 0 | 0 | 10 | 0 | 0 | 0 | 0 | 0 | 0 | 0 | 0 | 0 | 0 | 100 | 29.41 | 1120 | 12 | 6.52 | 10.16 | 9.59 | 137 | 57 | 47
59.4 | [47 empty] | 40 | 0 | 0 | 0 | 45 | 0 | 5 | 0 | 0 | 0 | 0 | 0 | 0 | 10 | 0 | 0 | 0 | 0 | 0 | 0 | 0 | 0 | 0 | 0 | 100 | 30.2 | 1130 | 12 | 7.44 | 11.56 | 9.86 | 133 | 57 | 41
59.5 | [47 empty] | 40 | 0 | 0 | 0 | 45 | 0 | 5 | 0 | 0 | 0 | 0 | 0 | 0 | 10 | 0 | 0 | 0 | 0 | 0 | 0 | 0 | 0 | 0 | 0 | 100 | 30.41 | 1140 | 12 | 7.88 | 13.16 | 5.67 | 122 | 53 | 43
59.6 | [47 empty] | 40 | 0 | 0 | 0 | 45 | 0 | 5 | 0 | 0 | 0 | 0 | 0 | 0 | 10 | 0 | 0 | 0 | 0 | 0 | 0 | 0 | 0 | 0 | 0 | 100 | 30.147 | 1150 | 12 | 8.36 | 15.36 | 3.6 | 110 | 46 | 41
GL1.1 | [47 empty] | 0 | 0 | 0 | 0 | 0 | 100 | 0 | 0 | 0 | 0 | 0 | 0 | 0 | 0 | 0 | 0 | 0 | 0 | 0 | 0 | 0 | 0 | 0 | 0 | 100 | 24.55 | 1100 | 12 | 3.04 | 3.1 | 19.74 | 175 | 120 | 107
GL1.2 | [47 empty] | 0 | 0 | 0 | 0 | 0 | 100 | 0 | 0 | 0 | 0 | 0 | 0 | 0 | 0 | 0 | 0 | 0 | 0 | 0 | 0 | 0 | 0 | 0 | 0 | 100 | 24.1 | 1110 | 12 | 2.64 | 3.5 | 17.88 | 184 | 137 | 102
GL1.3 | [47 empty] | 0 | 0 | 0 | 0 | 0 | 100 | 0 | 0 | 0 | 0 | 0 | 0 | 0 | 0 | 0 | 0 | 0 | 0 | 0 | 0 | 0 | 0 | 0 | 0 | 100 | 24.24 | 1120 | 12 | 3.92 | 6.1 | 15.33 | 183 | 142 | 104
GL1.4 | [47 empty] | 0 | 0 | 0 | 0 | 0 | 100 | 0 | 0 | 0 | 0 | 0 | 0 | 0 | 0 | 0 | 0 | 0 | 0 | 0 | 0 | 0 | 0 | 0 | 0 | 100 | 24.05 | 1130 | 12 | 3.12 | 6.5 | 13.89 | 182 | 144 | 102
GL1.5 | [47 empty] | 0 | 0 | 0 | 0 | 0 | 100 | 0 | 0 | 0 | 0 | 0 | 0 | 0 | 0 | 0 | 0 | 0 | 0 | 0 | 0 | 0 | 0 | 0 | 0 | 100 | 24.69 | 1140 | 12 | 3.04 | 15.3 | 1.35 | 163 | 130 | 78
GL1.6 | [47 empty] | 0 | 0 | 0 | 0 | 0 | 100 | 0 | 0 | 0 | 0 | 0 | 0 | 0 | 0 | 0 | 0 | 0 | 0 | 0 | 0 | 0 | 0 | 0 | 0 | 100 | 24.69 | 1150 | 12 | 3.4 | 14.9 | 0.68 | 162 | 135 | 94
RL1.1 | 7.45 | 2.99 | 7.43 |  | 0.05 | 0.07 | 0.08 | 0.09 | 0.11 | 0.12 | 0.13 | 0.14 | 0.15 | 0.15 | 0.14 | 0.14 | 0.15 | 0.15 | 0.16 | 0.18 | 0.21 | 0.25 | 0.3 | 0.36 | 0.44 | 0.55 | 0.7 | 0.88 | 1.08 | 1.26 | 1.34 | 1.26 | 1.02 | 0.68 | 0.36 | 0.16 | 0.06 | 0.02 | 0.01 | 0 | 0 | 0 | 0 | 0 | 0 | 0 | 0 | 0 | 0 | 0 | 0 | 100 | 0 | 0 | 0 | 0 | 0 | 0 | 0 | 0 | 0 | 0 | 0 | 0 | 0 | 0 | 0 | 0 | 0 | 0 | 0 | 100 | 26.42 | 1100 | 12 | 4.9 | 6.32 | 14.94 | 158 | 61 | 32
RL1.2 | 7.45 | 2.99 | 7.43 |  | 0.05 | 0.07 | 0.08 | 0.09 | 0.11 | 0.12 | 0.13 | 0.14 | 0.15 | 0.15 | 0.14 | 0.14 | 0.15 | 0.15 | 0.16 | 0.18 | 0.21 | 0.25 | 0.3 | 0.36 | 0.44 | 0.55 | 0.7 | 0.88 | 1.08 | 1.26 | 1.34 | 1.26 | 1.02 | 0.68 | 0.36 | 0.16 | 0.06 | 0.02 | 0.01 | 0 | 0 | 0 | 0 | 0 | 0 | 0 | 0 | 0 | 0 | 0 | 0 | 100 | 0 | 0 | 0 | 0 | 0 | 0 | 0 | 0 | 0 | 0 | 0 | 0 | 0 | 0 | 0 | 0 | 0 | 0 | 0 | 100 | 27.33 | 1110 | 12 | 4.64 | 6.68 | 15.17 | 166 | 71 | 55
RL1.3 | 7.45 | 2.99 | 7.43 |  | 0.05 | 0.07 | 0.08 | 0.09 | 0.11 | 0.12 | 0.13 | 0.14 | 0.15 | 0.15 | 0.14 | 0.14 | 0.15 | 0.15 | 0.16 | 0.18 | 0.21 | 0.25 | 0.3 | 0.36 | 0.44 | 0.55 | 0.7 | 0.88 | 1.08 | 1.26 | 1.34 | 1.26 | 1.02 | 0.68 | 0.36 | 0.16 | 0.06 | 0.02 | 0.01 | 0 | 0 | 0 | 0 | 0 | 0 | 0 | 0 | 0 | 0 | 0 | 0 | 100 | 0 | 0 | 0 | 0 | 0 | 0 | 0 | 0 | 0 | 0 | 0 | 0 | 0 | 0 | 0 | 0 | 0 | 0 | 0 | 100 | 27.85 | 1120 | 12 | 5.48 | 9 | 11.76 | 155 | 54 | 40
RL1.4 | 7.45 | 2.99 | 7.43 |  | 0.05 | 0.07 | 0.08 | 0.09 | 0.11 | 0.12 | 0.13 | 0.14 | 0.15 | 0.15 | 0.14 | 0.14 | 0.15 | 0.15 | 0.16 | 0.18 | 0.21 | 0.25 | 0.3 | 0.36 | 0.44 | 0.55 | 0.7 | 0.88 | 1.08 | 1.26 | 1.34 | 1.26 | 1.02 | 0.68 | 0.36 | 0.16 | 0.06 | 0.02 | 0.01 | 0 | 0 | 0 | 0 | 0 | 0 | 0 | 0 | 0 | 0 | 0 | 0 | 100 | 0 | 0 | 0 | 0 | 0 | 0 | 0 | 0 | 0 | 0 | 0 | 0 | 0 | 0 | 0 | 0 | 0 | 0 | 0 | 100 | 26.45 | 1130 | 12 | 4.52 | 7.84 | 10.67 | 152 | 53 | 44
RL1.5 | 7.45 | 2.99 | 7.43 |  | 0.05 | 0.07 | 0.08 | 0.09 | 0.11 | 0.12 | 0.13 | 0.14 | 0.15 | 0.15 | 0.14 | 0.14 | 0.15 | 0.15 | 0.16 | 0.18 | 0.21 | 0.25 | 0.3 | 0.36 | 0.44 | 0.55 | 0.7 | 0.88 | 1.08 | 1.26 | 1.34 | 1.26 | 1.02 | 0.68 | 0.36 | 0.16 | 0.06 | 0.02 | 0.01 | 0 | 0 | 0 | 0 | 0 | 0 | 0 | 0 | 0 | 0 | 0 | 0 | 100 | 0 | 0 | 0 | 0 | 0 | 0 | 0 | 0 | 0 | 0 | 0 | 0 | 0 | 0 | 0 | 0 | 0 | 0 | 0 | 100 | 27.33 | 1140 | 12 | 5.2 | 10.08 | 13.35 | 134 | 37 | 27
RL1.6 | 7.45 | 2.99 | 7.43 |  | 0.05 | 0.07 | 0.08 | 0.09 | 0.11 | 0.12 | 0.13 | 0.14 | 0.15 | 0.15 | 0.14 | 0.14 | 0.15 | 0.15 | 0.16 | 0.18 | 0.21 | 0.25 | 0.3 | 0.36 | 0.44 | 0.55 | 0.7 | 0.88 | 1.08 | 1.26 | 1.34 | 1.26 | 1.02 | 0.68 | 0.36 | 0.16 | 0.06 | 0.02 | 0.01 | 0 | 0 | 0 | 0 | 0 | 0 | 0 | 0 | 0 | 0 | 0 | 0 | 100 | 0 | 0 | 0 | 0 | 0 | 0 | 0 | 0 | 0 | 0 | 0 | 0 | 0 | 0 | 0 | 0 | 0 | 0 | 0 | 100 | 27.88 | 1150 | 12 | 5.56 | 11.16 | 6.25 | 126 | 24 | 14
GR1.1 | 13.1 | 3.49 | 6.71 |  | 0.06 | 0.1 | 0.12 | 0.15 | 0.17 | 0.21 | 0.25 | 0.29 | 0.32 | 0.35 | 0.38 | 0.41 | 0.44 | 0.47 | 0.5 | 0.51 | 0.53 | 0.54 | 0.54 | 0.53 | 0.53 | 0.52 | 0.52 | 0.52 | 0.54 | 0.55 | 0.55 | 0.53 | 0.5 | 0.44 | 0.37 | 0.27 | 0.16 | 0.08 | 0.03 | 0 | 0 | 0 | 0 | 0 | 0 | 0 | 0 | 0 | 0 | 0 | 0 | 0 | 0 | 0 | 0 | 0 | 0 | 0 | 0 | 0 | 100 | 0 | 0 | 0 | 0 | 0 | 0 | 0 | 0 | 0 | 0 | 100 | 27.74 | 1100 | 12 | 4.68 | 6.32 | 16.67 | 193 | 141 | 102
GR1.2 | 13.1 | 3.49 | 6.71 |  | 0.06 | 0.1 | 0.12 | 0.15 | 0.17 | 0.21 | 0.25 | 0.29 | 0.32 | 0.35 | 0.38 | 0.41 | 0.44 | 0.47 | 0.5 | 0.51 | 0.53 | 0.54 | 0.54 | 0.53 | 0.53 | 0.52 | 0.52 | 0.52 | 0.54 | 0.55 | 0.55 | 0.53 | 0.5 | 0.44 | 0.37 | 0.27 | 0.16 | 0.08 | 0.03 | 0 | 0 | 0 | 0 | 0 | 0 | 0 | 0 | 0 | 0 | 0 | 0 | 0 | 0 | 0 | 0 | 0 | 0 | 0 | 0 | 0 | 100 | 0 | 0 | 0 | 0 | 0 | 0 | 0 | 0 | 0 | 0 | 100 | 28.1 | 1110 | 12 | 5.28 | 8.2 | 18.31 | 194 | 154 | 117
GR1.3 | 13.1 | 3.49 | 6.71 |  | 0.06 | 0.1 | 0.12 | 0.15 | 0.17 | 0.21 | 0.25 | 0.29 | 0.32 | 0.35 | 0.38 | 0.41 | 0.44 | 0.47 | 0.5 | 0.51 | 0.53 | 0.54 | 0.54 | 0.53 | 0.53 | 0.52 | 0.52 | 0.52 | 0.54 | 0.55 | 0.55 | 0.53 | 0.5 | 0.44 | 0.37 | 0.27 | 0.16 | 0.08 | 0.03 | 0 | 0 | 0 | 0 | 0 | 0 | 0 | 0 | 0 | 0 | 0 | 0 | 0 | 0 | 0 | 0 | 0 | 0 | 0 | 0 | 0 | 100 | 0 | 0 | 0 | 0 | 0 | 0 | 0 | 0 | 0 | 0 | 100 | 29.05 | 1120 | 12 | 6.16 | 11.76 | 6.52 | 174 | 128 | 90
GR1.4 | 13.1 | 3.49 | 6.71 |  | 0.06 | 0.1 | 0.12 | 0.15 | 0.17 | 0.21 | 0.25 | 0.29 | 0.32 | 0.35 | 0.38 | 0.41 | 0.44 | 0.47 | 0.5 | 0.51 | 0.53 | 0.54 | 0.54 | 0.53 | 0.53 | 0.52 | 0.52 | 0.52 | 0.54 | 0.55 | 0.55 | 0.53 | 0.5 | 0.44 | 0.37 | 0.27 | 0.16 | 0.08 | 0.03 | 0 | 0 | 0 | 0 | 0 | 0 | 0 | 0 | 0 | 0 | 0 | 0 | 0 | 0 | 0 | 0 | 0 | 0 | 0 | 0 | 0 | 100 | 0 | 0 | 0 | 0 | 0 | 0 | 0 | 0 | 0 | 0 | 100 | 28.13 | 1130 | 12 | 5.28 | 10.08 | 6.04 | 151 | 105 | 71
GR1.5 | 13.1 | 3.49 | 6.71 |  | 0.06 | 0.1 | 0.12 | 0.15 | 0.17 | 0.21 | 0.25 | 0.29 | 0.32 | 0.35 | 0.38 | 0.41 | 0.44 | 0.47 | 0.5 | 0.51 | 0.53 | 0.54 | 0.54 | 0.53 | 0.53 | 0.52 | 0.52 | 0.52 | 0.54 | 0.55 | 0.55 | 0.53 | 0.5 | 0.44 | 0.37 | 0.27 | 0.16 | 0.08 | 0.03 | 0 | 0 | 0 | 0 | 0 | 0 | 0 | 0 | 0 | 0 | 0 | 0 | 0 | 0 | 0 | 0 | 0 | 0 | 0 | 0 | 0 | 100 | 0 | 0 | 0 | 0 | 0 | 0 | 0 | 0 | 0 | 0 | 100 | 28.57 | 1140 | 12 | 6.68 | 10.56 | 0 | 120 | 88 | 60
GR1.6 | 13.1 | 3.49 | 6.71 |  | 0.06 | 0.1 | 0.12 | 0.15 | 0.17 | 0.21 | 0.25 | 0.29 | 0.32 | 0.35 | 0.38 | 0.41 | 0.44 | 0.47 | 0.5 | 0.51 | 0.53 | 0.54 | 0.54 | 0.53 | 0.53 | 0.52 | 0.52 | 0.52 | 0.54 | 0.55 | 0.55 | 0.53 | 0.5 | 0.44 | 0.37 | 0.27 | 0.16 | 0.08 | 0.03 | 0 | 0 | 0 | 0 | 0 | 0 | 0 | 0 | 0 | 0 | 0 | 0 | 0 | 0 | 0 | 0 | 0 | 0 | 0 | 0 | 0 | 100 | 0 | 0 | 0 | 0 | 0 | 0 | 0 | 0 | 0 | 0 | 100 | 29.75 | 1150 | 12 | 5.76 | 14.9 | 0.66 | 134 | 106 | 75
60.1 | [47 empty] | 13 | 6 | 0 | 0 | 16 | 20 | 5 | 20 | 0 | 0 | 0 | 0 | 0 | 20 | 0 | 0 | 0 | 0 | 0.58 | 0 | 0 | 0 | 0 | 0 | 100.58 | 24.07 | 1100 | 12 | 6.24 | 7.72 | 11.18 | 149 | 92 | 62
60.2 | [47 empty] | 13 | 6 | 0 | 0 | 16 | 20 | 5 | 20 | 0 | 0 | 0 | 0 | 0 | 20 | 0 | 0 | 0 | 0 | 0.58 | 0 | 0 | 0 | 0 | 0 | 100.58 | 25 | 1110 | 12 | 6.24 | 6.68 | 10.39 | 129.2 | 63.6 | 27.6
60.3 | [47 empty] | 13 | 6 | 0 | 0 | 16 | 20 | 5 | 20 | 0 | 0 | 0 | 0 | 0 | 20 | 0 | 0 | 0 | 0 | 0.58 | 0 | 0 | 0 | 0 | 0 | 100.58 | 24.84 | 1120 | 12 | 6.44 | 11.92 | 5.96 | 103.6 | 48.8 | 31.8
60.4 | [47 empty] | 13 | 6 | 0 | 0 | 16 | 20 | 5 | 20 | 0 | 0 | 0 | 0 | 0 | 20 | 0 | 0 | 0 | 0 | 0.58 | 0 | 0 | 0 | 0 | 0 | 100.58 | 26.42 | 1130 | 12 | 8.83 | 12.52 | 4.64 | 99 | 57 | 39
60.5 | [47 empty] | 13 | 6 | 0 | 0 | 16 | 20 | 5 | 20 | 0 | 0 | 0 | 0 | 0 | 20 | 0 | 0 | 0 | 0 | 0.58 | 0 | 0 | 0 | 0 | 0 | 100.58 | 27.04 | 1140 | 12 | 7.28 | 14.76 | 1.99 | 97 | 62 | 51
60.6 | [47 empty] | 13 | 6 | 0 | 0 | 16 | 20 | 5 | 20 | 0 | 0 | 0 | 0 | 0 | 20 | 0 | 0 | 0 | 0 | 0.58 | 0 | 0 | 0 | 0 | 0 | 100.58 | 24.53 | 1150 | 12 | 7.72 | 14.92 | 1.34 | 98 | 64 | 56
RL2.1 | [47 empty] | 0 | 0 | 0 | 0 | 100 | 0 | 0 | 0 | 0 | 0 | 0 | 0 | 0 | 0 | 0 | 0 | 0 | 0 | 0 | 0 | 0 | 0 | 0 | 0 | 100 | 27.16 | 1100 | 12 | 5.72 | 7.64 | 15.29 | 164.8 | 49.8 | 35.4
RL2.2 | [47 empty] | 0 | 0 | 0 | 0 | 100 | 0 | 0 | 0 | 0 | 0 | 0 | 0 | 0 | 0 | 0 | 0 | 0 | 0 | 0 | 0 | 0 | 0 | 0 | 0 | 100 | 27.39 | 1110 | 12 | 5.68 | 8.24 | 13.16 | 163.8 | 53 | 42.8
RL2.3 | [47 empty] | 0 | 0 | 0 | 0 | 100 | 0 | 0 | 0 | 0 | 0 | 0 | 0 | 0 | 0 | 0 | 0 | 0 | 0 | 0 | 0 | 0 | 0 | 0 | 0 | 100 | 27.56 | 1120 | 12 | 5.68 | 7.56 | 16.56 | 168 | 72.4 | 57.6
RL2.4 | [47 empty] | 0 | 0 | 0 | 0 | 100 | 0 | 0 | 0 | 0 | 0 | 0 | 0 | 0 | 0 | 0 | 0 | 0 | 0 | 0 | 0 | 0 | 0 | 0 | 0 | 100 | 27.74 | 1130 | 12 | 5.48 | 9.36 | 10.6 | 138.4 | 51.2 | 45.6
RL2.5 | [47 empty] | 0 | 0 | 0 | 0 | 100 | 0 | 0 | 0 | 0 | 0 | 0 | 0 | 0 | 0 | 0 | 0 | 0 | 0 | 0 | 0 | 0 | 0 | 0 | 0 | 100 | 27.5 | 1140 | 12 | 5.88 | 10.36 | 10.97 | 140.2 | 48.4 | 42
RL2.6 | [47 empty] | 0 | 0 | 0 | 0 | 100 | 0 | 0 | 0 | 0 | 0 | 0 | 0 | 0 | 0 | 0 | 0 | 0 | 0 | 0 | 0 | 0 | 0 | 0 | 0 | 100 | 27.95 | 1150 | 12 | 5.72 | 10.64 | 8.28 | 136.6 | 52.8 | 45
O1.1 | [72 empty] | 51.82 | 1100 | 12 | 13.64
O1.2 | [72 empty] | 52.25 | 1110 | 12 | 14.64
O1.3 | [72 empty] | 52.68 | 1120 | 12 | 13.28
O1.4 | [72 empty] | 53.15 | 1130 | 12 | 11.76
O1.5 | [72 empty] | 54.05 | 1140 | 12 | 16.16
O1.6 | [72 empty] | 52.73 | 1150 | 12 | 13.56
61.1 | [47 empty] | 35 | 0 | 0 | 0 | 50 | 0 | 0 | 5 | 0 | 0 | 0 | 0 | 0 | 10 | 0 | 0 | 0 | 0 | 0 | 0 | 0 | 0 | 0 | 0 | 100 | 31.29 | 1100 | 12 | 7.88 | 9.44 | 12.77 | 151.8 | 62 | 47.4
61.2 | [47 empty] | 35 | 0 | 0 | 0 | 50 | 0 | 0 | 5 | 0 | 0 | 0 | 0 | 0 | 10 | 0 | 0 | 0 | 0 | 0 | 0 | 0 | 0 | 0 | 0 | 100 | 32.29 | 1110 | 12 | 7.44 | 10.24 | 10.64 | 148.4 | 61.2 | 49.4
61.3 | [47 empty] | 35 | 0 | 0 | 0 | 50 | 0 | 0 | 5 | 0 | 0 | 0 | 0 | 0 | 10 | 0 | 0 | 0 | 0 | 0 | 0 | 0 | 0 | 0 | 0 | 100 | 31.03 | 1120 | 12 | 8.96 | 13.12 | 9.42 | 138.6 | 55.8 | 48.2
61.4 | [47 empty] | 35 | 0 | 0 | 0 | 50 | 0 | 0 | 5 | 0 | 0 | 0 | 0 | 0 | 10 | 0 | 0 | 0 | 0 | 0 | 0 | 0 | 0 | 0 | 0 | 100 | 30.82 | 1130 | 12 | 9.04 | 12.76 | 7.91 | 142.2 | 60.6 | 51.2
61.5 | [47 empty] | 35 | 0 | 0 | 0 | 50 | 0 | 0 | 5 | 0 | 0 | 0 | 0 | 0 | 10 | 0 | 0 | 0 | 0 | 0 | 0 | 0 | 0 | 0 | 0 | 100 | 30.87 | 1140 | 12 | 8.56 | 14.72 | 4.23 | 124.6 | 58.2 | 53
61.6 | [47 empty] | 35 | 0 | 0 | 0 | 50 | 0 | 0 | 5 | 0 | 0 | 0 | 0 | 0 | 10 | 0 | 0 | 0 | 0 | 0 | 0 | 0 | 0 | 0 | 0 | 100 | 30.41 | 1150 | 12 | 9.92 | 16.96 | 2.11 | 110.6 | 53.8 | 45
62.1 | [47 empty] | 13 | 6 | 0 | 0 | 16 | 20 | 5 | 20 | 0 | 0 | 0 | 0 | 0 | 20 | 0 | 0 | 0 | 0 | 0.58 | 0 | 0 | 0 | 0 | 0 | 100.58 | 25 | 1100 | 12 | 5.48 | 7 | 11.61 | 134 | 92.2 | 69.6
62.2 | [47 empty] | 13 | 6 | 0 | 0 | 16 | 20 | 5 | 20 | 0 | 0 | 0 | 0 | 0 | 20 | 0 | 0 | 0 | 0 | 0.58 | 0 | 0 | 0 | 0 | 0 | 100.58 | 24.85 | 1110 | 12 | 5.96 | 8.52 | 9.68 | 127.8 | 86.2 | 68.2
62.3 | [47 empty] | 13 | 6 | 0 | 0 | 16 | 20 | 5 | 20 | 0 | 0 | 0 | 0 | 0 | 20 | 0 | 0 | 0 | 0 | 0.58 | 0 | 0 | 0 | 0 | 0 | 100.58 | 25 | 1120 | 12 | 6.16 | 11.32 | 3.97 | 108.2 | 71.6 | 56
62.4 | [47 empty] | 13 | 6 | 0 | 0 | 16 | 20 | 5 | 20 | 0 | 0 | 0 | 0 | 0 | 20 | 0 | 0 | 0 | 0 | 0.58 | 0 | 0 | 0 | 0 | 0 | 100.58 | 25 | 1130 | 12 | 5.92 | 11.96 | 3.31 | 100.2 | 60.8 | 46
62.5 | [47 empty] | 13 | 6 | 0 | 0 | 16 | 20 | 5 | 20 | 0 | 0 | 0 | 0 | 0 | 20 | 0 | 0 | 0 | 0 | 0.58 | 0 | 0 | 0 | 0 | 0 | 100.58 | 25.47 | 1140 | 12 | 7 | 13.36 | 1.32 | 73.4 | 55.4 | 49.4
62.6 | [47 empty] | 13 | 6 | 0 | 0 | 16 | 20 | 5 | 20 | 0 | 0 | 0 | 0 | 0 | 20 | 0 | 0 | 0 | 0 | 0.58 | 0 | 0 | 0 | 0 | 0 | 100.58 | 25.15 | 1150 | 12 | 6.56 | 13.36 | 1.31 | 96.6 | 76.8 | 63.6
GR2.1 | 12.3 | 3.08 | 5.6 |  | 0.04 | 0.08 | 0.1 | 0.13 | 0.15 | 0.19 | 0.22 | 0.26 | 0.29 | 0.32 | 0.34 | 0.36 | 0.39 | 0.41 | 0.43 | 0.44 | 0.44 | 0.44 | 0.45 | 0.45 | 0.45 | 0.46 | 0.46 | 0.47 | 0.48 | 0.5 | 0.53 | 0.56 | 0.57 | 0.55 | 0.51 | 0.45 | 0.37 | 0.28 | 0.19 | 0.12 | 0.07 | 0.03 | 0 | 0 | 0 | 0 | 0 | 0 | 0 | 0 | 0 | 0 | 0 | 0 | 0 | 0 | 0 | 0 | 0 | 0 | 100 | 0 | 0 | 0 | 0 | 0 | 0 | 0 | 0 | 0 | 0 | 100 | 31.13 | 1100 | 12 | 5.44 | 7.76 | 15.49 | 182 | 140.4 | 102.8
GR2.2 | 12.3 | 3.08 | 5.6 |  | 0.04 | 0.08 | 0.1 | 0.13 | 0.15 | 0.19 | 0.22 | 0.26 | 0.29 | 0.32 | 0.34 | 0.36 | 0.39 | 0.41 | 0.43 | 0.44 | 0.44 | 0.44 | 0.45 | 0.45 | 0.45 | 0.46 | 0.46 | 0.47 | 0.48 | 0.5 | 0.53 | 0.56 | 0.57 | 0.55 | 0.51 | 0.45 | 0.37 | 0.28 | 0.19 | 0.12 | 0.07 | 0.03 | 0 | 0 | 0 | 0 | 0 | 0 | 0 | 0 | 0 | 0 | 0 | 0 | 0 | 0 | 0 | 0 | 0 | 0 | 100 | 0 | 0 | 0 | 0 | 0 | 0 | 0 | 0 | 0 | 0 | 100 | 30.41 | 1110 | 12 | 6.12 | 10.72 | 9.35 | 163.2 | 117.8 | 79.6
GR2.3 | 12.3 | 3.08 | 5.6 |  | 0.04 | 0.08 | 0.1 | 0.13 | 0.15 | 0.19 | 0.22 | 0.26 | 0.29 | 0.32 | 0.34 | 0.36 | 0.39 | 0.41 | 0.43 | 0.44 | 0.44 | 0.44 | 0.45 | 0.45 | 0.45 | 0.46 | 0.46 | 0.47 | 0.48 | 0.5 | 0.53 | 0.56 | 0.57 | 0.55 | 0.51 | 0.45 | 0.37 | 0.28 | 0.19 | 0.12 | 0.07 | 0.03 | 0 | 0 | 0 | 0 | 0 | 0 | 0 | 0 | 0 | 0 | 0 | 0 | 0 | 0 | 0 | 0 | 0 | 0 | 100 | 0 | 0 | 0 | 0 | 0 | 0 | 0 | 0 | 0 | 0 | 100 | 30.87 | 1120 | 12 | 6.16 | 12.92 | 4.29 | 147.4 | 99.2 | 68
GR2.4 | 12.3 | 3.08 | 5.6 |  | 0.04 | 0.08 | 0.1 | 0.13 | 0.15 | 0.19 | 0.22 | 0.26 | 0.29 | 0.32 | 0.34 | 0.36 | 0.39 | 0.41 | 0.43 | 0.44 | 0.44 | 0.44 | 0.45 | 0.45 | 0.45 | 0.46 | 0.46 | 0.47 | 0.48 | 0.5 | 0.53 | 0.56 | 0.57 | 0.55 | 0.51 | 0.45 | 0.37 | 0.28 | 0.19 | 0.12 | 0.07 | 0.03 | 0 | 0 | 0 | 0 | 0 | 0 | 0 | 0 | 0 | 0 | 0 | 0 | 0 | 0 | 0 | 0 | 0 | 0 | 100 | 0 | 0 | 0 | 0 | 0 | 0 | 0 | 0 | 0 | 0 | 100 | 31.25 | 1130 | 12 | 7.72 | 15.04 | 2.96 | 148.4 | 106 | 70.6
GR2.5 | 12.3 | 3.08 | 5.6 |  | 0.04 | 0.08 | 0.1 | 0.13 | 0.15 | 0.19 | 0.22 | 0.26 | 0.29 | 0.32 | 0.34 | 0.36 | 0.39 | 0.41 | 0.43 | 0.44 | 0.44 | 0.44 | 0.45 | 0.45 | 0.45 | 0.46 | 0.46 | 0.47 | 0.48 | 0.5 | 0.53 | 0.56 | 0.57 | 0.55 | 0.51 | 0.45 | 0.37 | 0.28 | 0.19 | 0.12 | 0.07 | 0.03 | 0 | 0 | 0 | 0 | 0 | 0 | 0 | 0 | 0 | 0 | 0 | 0 | 0 | 0 | 0 | 0 | 0 | 0 | 100 | 0 | 0 | 0 | 0 | 0 | 0 | 0 | 0 | 0 | 0 | 100 | 31.51 | 1140 | 12 | 6.76 | 15.76 | 0 | 114.8 | 91.6 | 66.6
GR2.6 | 12.3 | 3.08 | 5.6 |  | 0.04 | 0.08 | 0.1 | 0.13 | 0.15 | 0.19 | 0.22 | 0.26 | 0.29 | 0.32 | 0.34 | 0.36 | 0.39 | 0.41 | 0.43 | 0.44 | 0.44 | 0.44 | 0.45 | 0.45 | 0.45 | 0.46 | 0.46 | 0.47 | 0.48 | 0.5 | 0.53 | 0.56 | 0.57 | 0.55 | 0.51 | 0.45 | 0.37 | 0.28 | 0.19 | 0.12 | 0.07 | 0.03 | 0 | 0 | 0 | 0 | 0 | 0 | 0 | 0 | 0 | 0 | 0 | 0 | 0 | 0 | 0 | 0 | 0 | 0 | 100 | 0 | 0 | 0 | 0 | 0 | 0 | 0 | 0 | 0 | 0 | 100 | 30.61 | 1150 | 12 | 6.52 | 16.04 | 0.72 | 113.2 | 89.6 | 68
O2.1 | [72 empty] | 28.57 | 1100 | 12 | 6.64
O2.2 | [72 empty] | 27.33 | 1110 | 12 | 6.56
O2.3 | [72 empty] | 27.67 | 1120 | 12 | 6.6
O2.4 | [72 empty] | 26.88 | 1130 | 12 | 7.36
O2.5 | [72 empty] | 27.74 | 1140 | 12 | 6.72
O2.6 | [72 empty] | 28.03 | 1150 | 12 | 6.44
63.1 | [47 empty] | 13.5 | 0 | 0 | 0 | 0 | 45 | 0 | 32 | 0 | 0 | 0 | 0 | 0 | 0 | 0 | 0 | 0 | 0 | 0 | 0 | 0 | 0 | 9.5 | 0 | 100 | 22.54 | 1100 | 12 | 6.28 | 8.32 | 8.86 | 182 | 144.4 | 111
63.2 | [47 empty] | 13.5 | 0 | 0 | 0 | 0 | 45 | 0 | 32 | 0 | 0 | 0 | 0 | 0 | 0 | 0 | 0 | 0 | 0 | 0 | 0 | 0 | 0 | 9.5 | 0 | 100 | 22.81 | 1110 | 12 | 6.44 | 8.76 | 8.33 | 180.2 | 144 | 108.6
63.3 | [47 empty] | 13.5 | 0 | 0 | 0 | 0 | 45 | 0 | 32 | 0 | 0 | 0 | 0 | 0 | 0 | 0 | 0 | 0 | 0 | 0 | 0 | 0 | 0 | 9.5 | 0 | 100 | 23.08 | 1120 | 12 | 6.36 | 11.96 | 2.6 | 171.4 | 146.4 | 115.6
63.4 | [47 empty] | 13.5 | 0 | 0 | 0 | 0 | 45 | 0 | 32 | 0 | 0 | 0 | 0 | 0 | 0 | 0 | 0 | 0 | 0 | 0 | 0 | 0 | 0 | 9.5 | 0 | 100 | 24.28 | 1130 | 12 | 6.88 | 12.92 | 1.26 | 165 | 132 | 96.6
63.5 | [47 empty] | 13.5 | 0 | 0 | 0 | 0 | 45 | 0 | 32 | 0 | 0 | 0 | 0 | 0 | 0 | 0 | 0 | 0 | 0 | 0 | 0 | 0 | 0 | 9.5 | 0 | 100 | 23.21 | 1140 | 12 | 6.44 | 13.4 | 1.3 | 157.2 | 129 | 94.6
63.6 | [47 empty] | 13.5 | 0 | 0 | 0 | 0 | 45 | 0 | 32 | 0 | 0 | 0 | 0 | 0 | 0 | 0 | 0 | 0 | 0 | 0 | 0 | 0 | 0 | 9.5 | 0 | 100 | 23.26 | 1150 | 12 | 6.88 | 12.84 | 1.27 | 172.6 | 152.4 | 118.8
64.1 | [47 empty] | 13 | 6 | 0 | 0 | 16 | 20 | 5 | 20 | 0 | 0 | 0 | 0 | 0 | 20 | 0 | 0 | 0 | 0 | 0.58 | 0 | 0 | 0 | 0 | 0 | 100.58 | 27.67 | 1100 | 12 | 7.12 | 9.52 | 10.6 | 129.8 | 81.8 | 63
64.2 | [47 empty] | 13 | 6 | 0 | 0 | 16 | 20 | 5 | 20 | 0 | 0 | 0 | 0 | 0 | 20 | 0 | 0 | 0 | 0 | 0.58 | 0 | 0 | 0 | 0 | 0 | 100.58 | 27.45 | 1110 | 12 | 7.72 | 10.36 | 9.66 | 126.8 | 80.6 | 62.8
64.3 | [47 empty] | 13 | 6 | 0 | 0 | 16 | 20 | 5 | 20 | 0 | 0 | 0 | 0 | 0 | 20 | 0 | 0 | 0 | 0 | 0.58 | 0 | 0 | 0 | 0 | 0 | 100.58 | 28.29 | 1120 | 12 | 8.04 | 12.28 | 5.52 | 103.4 | 65.8 | 52.8
64.4 | [47 empty] | 13 | 6 | 0 | 0 | 16 | 20 | 5 | 20 | 0 | 0 | 0 | 0 | 0 | 20 | 0 | 0 | 0 | 0 | 0.58 | 0 | 0 | 0 | 0 | 0 | 100.58 | 27.92 | 1130 | 12 | 7.08 | 11.96 | 4.11 | 98.4 | 61.8 | 51.6
64.5 | [47 empty] | 13 | 6 | 0 | 0 | 16 | 20 | 5 | 20 | 0 | 0 | 0 | 0 | 0 | 20 | 0 | 0 | 0 | 0 | 0.58 | 0 | 0 | 0 | 0 | 0 | 100.58 | 27.57 | 1140 | 12 | 8.24 | 15.44 | 2.05 | 95.8 | 66.4 | 58.6
64.6 | [47 empty] | 13 | 6 | 0 | 0 | 16 | 20 | 5 | 20 | 0 | 0 | 0 | 0 | 0 | 20 | 0 | 0 | 0 | 0 | 0.58 | 0 | 0 | 0 | 0 | 0 | 100.58 | 28.29 | 1150 | 12 | 7.44 | 13.96 | 1.39 | 100.6 | 73.8 | 62.4
65.1 | [47 empty] | 40 | 0 | 0 | 0 | 45 | 0 | 5 | 0 | 0 | 0 | 0 | 0 | 0 | 10 | 0 | 0 | 0 | 0 | 0 | 0 | 0 | 0 | 0 | 0 | 100 | 32.64 | 1100 | 12 | 8.32 | 10.56 | 15.22 | 160 | 68.4 | 55.6
65.2 | [47 empty] | 40 | 0 | 0 | 0 | 45 | 0 | 5 | 0 | 0 | 0 | 0 | 0 | 0 | 10 | 0 | 0 | 0 | 0 | 0 | 0 | 0 | 0 | 0 | 0 | 100 | 32.88 | 1110 | 12 | 7.4 | 9.8 | 14.18 | 164.6 | 81 | 66
65.3 | [47 empty] | 40 | 0 | 0 | 0 | 45 | 0 | 5 | 0 | 0 | 0 | 0 | 0 | 0 | 10 | 0 | 0 | 0 | 0 | 0 | 0 | 0 | 0 | 0 | 0 | 100 | 33.8 | 1120 | 12 | 8.68 | 12.12 | 11.68 | 133 | 54 | 44
65.4 | [47 empty] | 40 | 0 | 0 | 0 | 45 | 0 | 5 | 0 | 0 | 0 | 0 | 0 | 0 | 10 | 0 | 0 | 0 | 0 | 0 | 0 | 0 | 0 | 0 | 0 | 100 | 32.88 | 1130 | 12 | 7.64 | 11.88 | 9.93 | 134.2 | 62.2 | 55.4
65.5 | [47 empty] | 40 | 0 | 0 | 0 | 45 | 0 | 5 | 0 | 0 | 0 | 0 | 0 | 0 | 10 | 0 | 0 | 0 | 0 | 0 | 0 | 0 | 0 | 0 | 0 | 100 | 33.1 | 1140 | 12 | 7.76 | 15.4 | 6.47 | 126.2 | 60.8 | 55.2
65.6 | [47 empty] | 40 | 0 | 0 | 0 | 45 | 0 | 5 | 0 | 0 | 0 | 0 | 0 | 0 | 10 | 0 | 0 | 0 | 0 | 0 | 0 | 0 | 0 | 0 | 0 | 100 | 32.87 | 1150 | 12 | 9.6 | 17.92 | 3.65 | 113 | 58 | 53.4
GR3.1 | 12.8 | 3.58 | 7.09 |  | 0.04 | 0.08 | 0.1 | 0.12 | 0.14 | 0.17 | 0.21 | 0.24 | 0.27 | 0.3 | 0.32 | 0.35 | 0.38 | 0.41 | 0.43 | 0.45 | 0.47 | 0.48 | 0.48 | 0.48 | 0.48 | 0.48 | 0.48 | 0.49 | 0.52 | 0.55 | 0.56 | 0.57 | 0.57 | 0.57 | 0.54 | 0.47 | 0.36 | 0.24 | 0.13 | 0.05 | 0.01 | 0 | 0 | 0 | 0 | 0 | 0 | 0 | 0 | 0 | 0 | 0 | 0 | 0 | 0 | 0 | 0 | 0 | 0 | 0 | 100 | 0 | 0 | 0 | 0 | 0 | 0 | 0 | 0 | 0 | 0 | 100 | 28.95 | 1100 | 12 | 5.08 | 7.44 | 13.99 | 189.8 | 139.8 | 102
GR3.2 | 12.8 | 3.58 | 7.09 |  | 0.04 | 0.08 | 0.1 | 0.12 | 0.14 | 0.17 | 0.21 | 0.24 | 0.27 | 0.3 | 0.32 | 0.35 | 0.38 | 0.41 | 0.43 | 0.45 | 0.47 | 0.48 | 0.48 | 0.48 | 0.48 | 0.48 | 0.48 | 0.49 | 0.52 | 0.55 | 0.56 | 0.57 | 0.57 | 0.57 | 0.54 | 0.47 | 0.36 | 0.24 | 0.13 | 0.05 | 0.01 | 0 | 0 | 0 | 0 | 0 | 0 | 0 | 0 | 0 | 0 | 0 | 0 | 0 | 0 | 0 | 0 | 0 | 0 | 0 | 100 | 0 | 0 | 0 | 0 | 0 | 0 | 0 | 0 | 0 | 0 | 100 | 28.76 | 1110 | 12 | 6.28 | 9.96 | 11.11 | 188 | 147 | 112
GR3.3 | 12.8 | 3.58 | 7.09 |  | 0.04 | 0.08 | 0.1 | 0.12 | 0.14 | 0.17 | 0.21 | 0.24 | 0.27 | 0.3 | 0.32 | 0.35 | 0.38 | 0.41 | 0.43 | 0.45 | 0.47 | 0.48 | 0.48 | 0.48 | 0.48 | 0.48 | 0.48 | 0.49 | 0.52 | 0.55 | 0.56 | 0.57 | 0.57 | 0.57 | 0.54 | 0.47 | 0.36 | 0.24 | 0.13 | 0.05 | 0.01 | 0 | 0 | 0 | 0 | 0 | 0 | 0 | 0 | 0 | 0 | 0 | 0 | 0 | 0 | 0 | 0 | 0 | 0 | 0 | 100 | 0 | 0 | 0 | 0 | 0 | 0 | 0 | 0 | 0 | 0 | 100 | 29.41 | 1120 | 12 | 5.48 | 11.48 | 5.56 | 157.6 | 114.2 | 81
GR3.4 | 12.8 | 3.58 | 7.09 |  | 0.04 | 0.08 | 0.1 | 0.12 | 0.14 | 0.17 | 0.21 | 0.24 | 0.27 | 0.3 | 0.32 | 0.35 | 0.38 | 0.41 | 0.43 | 0.45 | 0.47 | 0.48 | 0.48 | 0.48 | 0.48 | 0.48 | 0.48 | 0.49 | 0.52 | 0.55 | 0.56 | 0.57 | 0.57 | 0.57 | 0.54 | 0.47 | 0.36 | 0.24 | 0.13 | 0.05 | 0.01 | 0 | 0 | 0 | 0 | 0 | 0 | 0 | 0 | 0 | 0 | 0 | 0 | 0 | 0 | 0 | 0 | 0 | 0 | 0 | 100 | 0 | 0 | 0 | 0 | 0 | 0 | 0 | 0 | 0 | 0 | 100 | 28.03 | 1130 | 12 | 5.08 | 13.08 | 2.03 | 139.4 | 99.4 | 73.4
GR3.5 | 12.8 | 3.58 | 7.09 |  | 0.04 | 0.08 | 0.1 | 0.12 | 0.14 | 0.17 | 0.21 | 0.24 | 0.27 | 0.3 | 0.32 | 0.35 | 0.38 | 0.41 | 0.43 | 0.45 | 0.47 | 0.48 | 0.48 | 0.48 | 0.48 | 0.48 | 0.48 | 0.49 | 0.52 | 0.55 | 0.56 | 0.57 | 0.57 | 0.57 | 0.54 | 0.47 | 0.36 | 0.24 | 0.13 | 0.05 | 0.01 | 0 | 0 | 0 | 0 | 0 | 0 | 0 | 0 | 0 | 0 | 0 | 0 | 0 | 0 | 0 | 0 | 0 | 0 | 0 | 100 | 0 | 0 | 0 | 0 | 0 | 0 | 0 | 0 | 0 | 0 | 100 | 29.14 | 1140 | 12 | 8.24 | 16.32 | 0.7 | 123.2 | 95.2 | 71
GR3.6 | 12.8 | 3.58 | 7.09 |  | 0.04 | 0.08 | 0.1 | 0.12 | 0.14 | 0.17 | 0.21 | 0.24 | 0.27 | 0.3 | 0.32 | 0.35 | 0.38 | 0.41 | 0.43 | 0.45 | 0.47 | 0.48 | 0.48 | 0.48 | 0.48 | 0.48 | 0.48 | 0.49 | 0.52 | 0.55 | 0.56 | 0.57 | 0.57 | 0.57 | 0.54 | 0.47 | 0.36 | 0.24 | 0.13 | 0.05 | 0.01 | 0 | 0 | 0 | 0 | 0 | 0 | 0 | 0 | 0 | 0 | 0 | 0 | 0 | 0 | 0 | 0 | 0 | 0 | 0 | 100 | 0 | 0 | 0 | 0 | 0 | 0 | 0 | 0 | 0 | 0 | 100 | 28.86 | 1150 | 12 | 5.44 | 14.08 | 0.71 | 130.8 | 111.2 | 89.4
66.1 | [47 empty] | 13.5 | 0 | 0 | 0 | 0 | 45 | 0 | 32 | 0 | 0 | 0 | 0 | 0 | 0 | 0 | 0 | 0 | 0 | 0 | 0 | 0 | 0 | 9.5 | 0 | 100 | 25.16 | 1100 | 12 | 7.36 | 9.24 | 9.66 | 190.2 | 152 | 118.2
66.2 | [47 empty] | 13.5 | 0 | 0 | 0 | 0 | 45 | 0 | 32 | 0 | 0 | 0 | 0 | 0 | 0 | 0 | 0 | 0 | 0 | 0 | 0 | 0 | 0 | 9.5 | 0 | 100 | 24.84 | 1110 | 12 | 8.12 | 9.88 | 8.84 | 190.2 | 157.8 | 122.8
66.3 | [47 empty] | 13.5 | 0 | 0 | 0 | 0 | 45 | 0 | 32 | 0 | 0 | 0 | 0 | 0 | 0 | 0 | 0 | 0 | 0 | 0 | 0 | 0 | 0 | 9.5 | 0 | 100 | 27.04 | 1120 | 12 | 7.44 | 12.68 | 3.45 | 170 | 140.4 | 104.2
66.4 | [47 empty] | 13.5 | 0 | 0 | 0 | 0 | 45 | 0 | 32 | 0 | 0 | 0 | 0 | 0 | 0 | 0 | 0 | 0 | 0 | 0 | 0 | 0 | 0 | 9.5 | 0 | 100 | 25.93 | 1130 | 12 | 7.84 | 14.92 | 1.35 | 169 | 143.6 | 109.4
66.5 | [47 empty] | 13.5 | 0 | 0 | 0 | 0 | 45 | 0 | 32 | 0 | 0 | 0 | 0 | 0 | 0 | 0 | 0 | 0 | 0 | 0 | 0 | 0 | 0 | 9.5 | 0 | 100 | 26.09 | 1140 | 12 | 7.24 | 13.88 | 0.68 | 171.2 | 154 | 120.6
66.6 | [47 empty] | 13.5 | 0 | 0 | 0 | 0 | 45 | 0 | 32 | 0 | 0 | 0 | 0 | 0 | 0 | 0 | 0 | 0 | 0 | 0 | 0 | 0 | 0 | 9.5 | 0 | 100 | 26.35 | 1150 | 12 | 7.12 | 14.12 | 1.31 | 164.4 | 145.4 | 113.8
67.1 | [47 empty] | 35 | 0 | 0 | 0 | 50 | 0 | 0 | 5 | 0 | 0 | 0 | 0 | 0 | 10 | 0 | 0 | 0 | 0 | 0 | 0 | 0 | 0 | 0 | 0 | 100 | 29.61 | 1100 | 12 | 6.96 | 9.64 | 11.64 | 157.8 | 77.8 | 62.8
67.2 | [47 empty] | 35 | 0 | 0 | 0 | 50 | 0 | 0 | 5 | 0 | 0 | 0 | 0 | 0 | 10 | 0 | 0 | 0 | 0 | 0 | 0 | 0 | 0 | 0 | 0 | 100 | 29.87 | 1110 | 12 | 8.32 | 10.32 | 11.41 | 169.8 | 81.4 | 63.8
67.3 | [47 empty] | 35 | 0 | 0 | 0 | 50 | 0 | 0 | 5 | 0 | 0 | 0 | 0 | 0 | 10 | 0 | 0 | 0 | 0 | 0 | 0 | 0 | 0 | 0 | 0 | 100 | 29.03 | 1120 | 12 | 6.92 | 10.68 | 9.46 | 157.2 | 74.6 | 60.6
67.4 | [47 empty] | 35 | 0 | 0 | 0 | 50 | 0 | 0 | 5 | 0 | 0 | 0 | 0 | 0 | 10 | 0 | 0 | 0 | 0 | 0 | 0 | 0 | 0 | 0 | 0 | 100 | 29.41 | 1130 | 12 | 6.24 | 10.36 | 7.48 | 140.6 | 59.6 | 47
67.5 | [47 empty] | 35 | 0 | 0 | 0 | 50 | 0 | 0 | 5 | 0 | 0 | 0 | 0 | 0 | 10 | 0 | 0 | 0 | 0 | 0 | 0 | 0 | 0 | 0 | 0 | 100 | 29.68 | 1140 | 12 | 7.68 | 12.92 | 6.71 | 136 | 57 | 48.8
67.6 | [47 empty] | 35 | 0 | 0 | 0 | 50 | 0 | 0 | 5 | 0 | 0 | 0 | 0 | 0 | 10 | 0 | 0 | 0 | 0 | 0 | 0 | 0 | 0 | 0 | 0 | 100 | 30.07 | 1150 | 12 | 7.52 | 14.12 | 3.4 | 116.4 | 53.6 | 46.2
68.1 | [47 empty] | 13 | 6 | 0 | 0 | 16 | 20 | 5 | 20 | 0 | 0 | 0 | 0 | 0 | 20 | 0 | 0 | 0 | 0 | 0 | 0 | 0 | 0 | 0 | 0 | 100 | 28.93 | 1100 | 12 | 6.36 | 7.48 | 12.5 | 174 | 100.4 | 76.8
68.2 | [47 empty] | 13 | 6 | 0 | 0 | 16 | 20 | 5 | 20 | 0 | 0 | 0 | 0 | 0 | 20 | 0 | 0 | 0 | 0 | 0 | 0 | 0 | 0 | 0 | 0 | 100 | 28.21 | 1110 | 12 | 7.4 | 9.32 | 11.49 | 173.4 | 98.4 | 76.8
68.3 | [47 empty] | 13 | 6 | 0 | 0 | 16 | 20 | 5 | 20 | 0 | 0 | 0 | 0 | 0 | 20 | 0 | 0 | 0 | 0 | 0 | 0 | 0 | 0 | 0 | 0 | 100 | 29.03 | 1120 | 12 | 8.24 | 11.36 | 8.11 | 155.6 | 81.6 | 64.2
68.4 | [47 empty] | 13 | 6 | 0 | 0 | 16 | 20 | 5 | 20 | 0 | 0 | 0 | 0 | 0 | 20 | 0 | 0 | 0 | 0 | 0 | 0 | 0 | 0 | 0 | 0 | 100 | 28.76 | 1130 | 12 | 7.12 | 11.56 | 6.21 | 131.6 | 64.2 | 48.6
68.5 | [47 empty] | 13 | 6 | 0 | 0 | 16 | 20 | 5 | 20 | 0 | 0 | 0 | 0 | 0 | 20 | 0 | 0 | 0 | 0 | 0 | 0 | 0 | 0 | 0 | 0 | 100 | 29.03 | 1140 | 12 | 6.88 | 12.32 | 4.76 | 120.8 | 60.2 | 46
68.6 | [47 empty] | 13 | 6 | 0 | 0 | 16 | 20 | 5 | 20 | 0 | 0 | 0 | 0 | 0 | 20 | 0 | 0 | 0 | 0 | 0 | 0 | 0 | 0 | 0 | 0 | 100 | 28.48 | 1150 | 12 | 7.76 | 14.96 | 2 | 96.4 | 52.6 | 46.2
69.1 | [47 empty] | 0 | 0 | 0 | 0 | 90 | 0 | 5 | 5 | 0 | 0 | 0 | 0 | 0 | 0 | 0 | 0 | 0 | 0 | 0 | 0 | 0 | 0 | 0 | 0 | 100 | 26.75 | 1100 | 12 | 6.64 | 6.24 | 15.03 | 179.8 | 71.6 | 50.6
69.2 | [47 empty] | 0 | 0 | 0 | 0 | 90 | 0 | 5 | 5 | 0 | 0 | 0 | 0 | 0 | 0 | 0 | 0 | 0 | 0 | 0 | 0 | 0 | 0 | 0 | 0 | 100 | 27.22 | 1110 | 12 | 4.2 | 6.6 | 14.29 | 173.4 | 98.4 | 76.8
69.3 | [47 empty] | 0 | 0 | 0 | 0 | 90 | 0 | 5 | 5 | 0 | 0 | 0 | 0 | 0 | 0 | 0 | 0 | 0 | 0 | 0 | 0 | 0 | 0 | 0 | 0 | 100 | 27.85 | 1120 | 12 | 5.76 | 8.52 | 12.34 | 155.6 | 81.6 | 64.2
69.4 | [47 empty] | 0 | 0 | 0 | 0 | 90 | 0 | 5 | 5 | 0 | 0 | 0 | 0 | 0 | 0 | 0 | 0 | 0 | 0 | 0 | 0 | 0 | 0 | 0 | 0 | 100 | 27.85 | 1130 | 12 | 5.84 | 9.2 | 11.04 | 146.6 | 53.6 | 43
69.5 | [47 empty] | 0 | 0 | 0 | 0 | 90 | 0 | 5 | 5 | 0 | 0 | 0 | 0 | 0 | 0 | 0 | 0 | 0 | 0 | 0 | 0 | 0 | 0 | 0 | 0 | 100 | 27.78 | 1140 | 12 | 5 | 8.92 | 9.49 | 144.4 | 52 | 41.8
69.6 | [47 empty] | 0 | 0 | 0 | 0 | 90 | 0 | 5 | 5 | 0 | 0 | 0 | 0 | 0 | 0 | 0 | 0 | 0 | 0 | 0 | 0 | 0 | 0 | 0 | 0 | 100 | 27.33 | 1150 | 12 | 5.44 | 10.76 | 7.05 | 133.4 | 53.4 | 49.8
70.1 | [47 empty] | 13 | 6 | 0 | 0 | 16 | 20 | 5 | 20 | 0 | 0 | 0 | 0 | 0 | 20 | 0 | 0 | 0 | 0 | 0.58 | 0 | 0 | 0 | 0 | 0 | 100.58 | 25.77 | 1100 | 12 | 5.4 | 7.44 | 11.04 | 137 | 87.4 | 57
70.2 | [47 empty] | 13 | 6 | 0 | 0 | 16 | 20 | 5 | 20 | 0 | 0 | 0 | 0 | 0 | 20 | 0 | 0 | 0 | 0 | 0.58 | 0 | 0 | 0 | 0 | 0 | 100.58 | 26.54 | 1110 | 12 | 5.8 | 8.28 | 9.74 | 136.8 | 90.6 | 63.2
70.3 | [47 empty] | 13 | 6 | 0 | 0 | 16 | 20 | 5 | 20 | 0 | 0 | 0 | 0 | 0 | 20 | 0 | 0 | 0 | 0 | 0.58 | 0 | 0 | 0 | 0 | 0 | 100.58 | 26.25 | 1120 | 12 | 6.76 | 11.16 | 5.96 | 114.6 | 65.2 | 38.4
70.4 | [47 empty] | 13 | 6 | 0 | 0 | 16 | 20 | 5 | 20 | 0 | 0 | 0 | 0 | 0 | 20 | 0 | 0 | 0 | 0 | 0.58 | 0 | 0 | 0 | 0 | 0 | 100.58 | 26.42 | 1130 | 12 | 6.92 | 12.76 | 2.65 | 92.2 | 46.2 | 26.2
70.5 | [47 empty] | 13 | 6 | 0 | 0 | 16 | 20 | 5 | 20 | 0 | 0 | 0 | 0 | 0 | 20 | 0 | 0 | 0 | 0 | 0.58 | 0 | 0 | 0 | 0 | 0 | 100.58 | 26.58 | 1140 | 12 | 7.08 | 13.88 | 1.33 | 92.6 | 53.2 | 35
70.6 | [47 empty] | 13 | 6 | 0 | 0 | 16 | 20 | 5 | 20 | 0 | 0 | 0 | 0 | 0 | 20 | 0 | 0 | 0 | 0 | 0.58 | 0 | 0 | 0 | 0 | 0 | 100.58 | 27.45 | 1150 | 12 | 6.88 | 13.84 | 0.68 | 94.2 | 71.6 | 63.6
71.1 | [47 empty] | 35 | 0 | 0 | 0 | 50 | 0 | 0 | 5 | 0 | 0 | 0 | 0 | 0 | 10 | 0 | 0 | 0 | 0 | 0 | 0 | 0 | 0 | 0 | 0 | 100 | 29.73 | 1100 | 12 | 7.4 | 8.96 | 13.99 | 164.8 | 68.2 | 46.4
71.2 | [47 empty] | 35 | 0 | 0 | 0 | 50 | 0 | 0 | 5 | 0 | 0 | 0 | 0 | 0 | 10 | 0 | 0 | 0 | 0 | 0 | 0 | 0 | 0 | 0 | 0 | 100 | 29.68 | 1110 | 12 | 6.84 | 9.32 | 13.42 | 161.2 | 66.4 | 47.4
71.3 | [47 empty] | 35 | 0 | 0 | 0 | 50 | 0 | 0 | 5 | 0 | 0 | 0 | 0 | 0 | 10 | 0 | 0 | 0 | 0 | 0 | 0 | 0 | 0 | 0 | 0 | 100 | 29.41 | 1120 | 12 | 6.64 | 10.36 | 10.2 | 145.4 | 49.6 | 40.8
71.4 | [47 empty] | 35 | 0 | 0 | 0 | 50 | 0 | 0 | 5 | 0 | 0 | 0 | 0 | 0 | 10 | 0 | 0 | 0 | 0 | 0 | 0 | 0 | 0 | 0 | 0 | 100 | 29.22 | 1130 | 12 | 8.32 | 12.24 | 8.78 | 127.2 | 44.4 | 34.4
71.5 | [47 empty] | 35 | 0 | 0 | 0 | 50 | 0 | 0 | 5 | 0 | 0 | 0 | 0 | 0 | 10 | 0 | 0 | 0 | 0 | 0 | 0 | 0 | 0 | 0 | 0 | 100 | 29.61 | 1140 | 12 | 6.92 | 11.56 | 7.53 | 137 | 47 | 36.6
71.6 | [47 empty] | 35 | 0 | 0 | 0 | 50 | 0 | 0 | 5 | 0 | 0 | 0 | 0 | 0 | 10 | 0 | 0 | 0 | 0 | 0 | 0 | 0 | 0 | 0 | 0 | 100 | 30.46 | 1150 | 12 | 8.56 | 14.64 | 3.42 | 112.2 | 48.6 | 42.2
72.1 | [47 empty] | 13.5 | 0 | 0 | 0 | 0 | 45 | 0 | 32 | 0 | 0 | 0 | 0 | 0 | 0 | 0 | 0 | 0 | 0 | 0 | 0 | 0 | 0 | 9.5 | 0 | 100 | 25.31 | 1100 | 12 | 7.36 | 11.44 | 3.97 | 172.8 | 136.2 | 98.2
72.2 | [47 empty] | 13.5 | 0 | 0 | 0 | 0 | 45 | 0 | 32 | 0 | 0 | 0 | 0 | 0 | 0 | 0 | 0 | 0 | 0 | 0 | 0 | 0 | 0 | 9.5 | 0 | 100 | 24.69 | 1110 | 12 | 7.4 | 11.72 | 4 | 182.8 | 142.8 | 102.2
72.3 | [47 empty] | 13.5 | 0 | 0 | 0 | 0 | 45 | 0 | 32 | 0 | 0 | 0 | 0 | 0 | 0 | 0 | 0 | 0 | 0 | 0 | 0 | 0 | 0 | 9.5 | 0 | 100 | 25.15 | 1120 | 12 | 7.92 | 13.76 | 1.36 | 165.6 | 137.6 | 99.4
72.4 | [47 empty] | 13.5 | 0 | 0 | 0 | 0 | 45 | 0 | 32 | 0 | 0 | 0 | 0 | 0 | 0 | 0 | 0 | 0 | 0 | 0 | 0 | 0 | 0 | 9.5 | 0 | 100 | 26.25 | 1130 | 12 | 7.24 | 15.28 | 1.34 | 167.8 | 143.6 | 107.2
72.5 | [47 empty] | 13.5 | 0 | 0 | 0 | 0 | 45 | 0 | 32 | 0 | 0 | 0 | 0 | 0 | 0 | 0 | 0 | 0 | 0 | 0 | 0 | 0 | 0 | 9.5 | 0 | 100 | 25.77 | 1140 | 12 | 6.64 | 14.88 | 2.03 | 160.6 | 138.6 | 106.4
72.6 | [47 empty] | 13.5 | 0 | 0 | 0 | 0 | 45 | 0 | 32 | 0 | 0 | 0 | 0 | 0 | 0 | 0 | 0 | 0 | 0 | 0 | 0 | 0 | 0 | 9.5 | 0 | 100 | 25.45 | 1150 | 12 | 6.72 | 15.96 | 2 | 164.2 | 142.8 | 104.2
73.1 | [47 empty] | 13.5 | 0 | 0 | 0 | 0 | 45 | 0 | 32 | 0 | 0 | 0 | 0 | 0 | 0 | 0 | 0 | 0 | 0 | 0 | 0 | 0 | 0 | 9.5 | 0 | 100 | 24.1 | 1100 | 12 | 6.64 | 8.56 | 11.92 | 190 | 153 | 113.8
73.2 | [47 empty] | 13.5 | 0 | 0 | 0 | 0 | 45 | 0 | 32 | 0 | 0 | 0 | 0 | 0 | 0 | 0 | 0 | 0 | 0 | 0 | 0 | 0 | 0 | 9.5 | 0 | 100 | 24.24 | 1110 | 12 | 7.24 | 9.2 | 9.33 | 190.2 | 158.4 | 119.4
73.3 | [47 empty] | 13.5 | 0 | 0 | 0 | 0 | 45 | 0 | 32 | 0 | 0 | 0 | 0 | 0 | 0 | 0 | 0 | 0 | 0 | 0 | 0 | 0 | 0 | 9.5 | 0 | 100 | 24.54 | 1120 | 12 | 6.56 | 12.64 | 4.05 | 177.2 | 143.2 | 103.2
73.4 | [47 empty] | 13.5 | 0 | 0 | 0 | 0 | 45 | 0 | 32 | 0 | 0 | 0 | 0 | 0 | 0 | 0 | 0 | 0 | 0 | 0 | 0 | 0 | 0 | 9.5 | 0 | 100 | 24.84 | 1130 | 12 | 5.92 | 13.08 | 2.05 | 167.2 | 138.4 | 95.8
73.5 | [47 empty] | 13.5 | 0 | 0 | 0 | 0 | 45 | 0 | 32 | 0 | 0 | 0 | 0 | 0 | 0 | 0 | 0 | 0 | 0 | 0 | 0 | 0 | 0 | 9.5 | 0 | 100 | 24.24 | 1140 | 12 | 5.88 | 13.32 | 1.33 | 170.6 | 147.8 | 113.6
73.6 | [47 empty] | 13.5 | 0 | 0 | 0 | 0 | 45 | 0 | 32 | 0 | 0 | 0 | 0 | 0 | 0 | 0 | 0 | 0 | 0 | 0 | 0 | 0 | 0 | 9.5 | 0 | 100 | 25 | 1150 | 12 | 6.2 | 11.16 | 2.08 | 171.2 | 147.8 | 105.8
W1.1 | [47 empty] | 0 | 0 | 0 | 0 | 0 | 0 | 0 | 100 | 0 | 0 | 0 | 0 | 0 | 0 | 0 | 0 | 0 | 0 | 0 | 0 | 0 | 0 | 0 | 0 | 100 | 27.63 | 1100 | 12 | 8.88 | 8.88 | 15 | 217.2 | 195.6 | 167
W1.2 | [47 empty] | 0 | 0 | 0 | 0 | 0 | 0 | 0 | 100 | 0 | 0 | 0 | 0 | 0 | 0 | 0 | 0 | 0 | 0 | 0 | 0 | 0 | 0 | 0 | 0 | 100 | 27.92 | 1110 | 12 | 7.96 | 7.96 | 8.72 | 214.2 | 190.4 | 162.6
W1.3 | [47 empty] | 0 | 0 | 0 | 0 | 0 | 0 | 0 | 100 | 0 | 0 | 0 | 0 | 0 | 0 | 0 | 0 | 0 | 0 | 0 | 0 | 0 | 0 | 0 | 0 | 100 | 27.81 | 1120 | 12 | 9.92 | 9.92 | 8.9 | 218.2 | 199.2 | 170.2
W1.4 | [47 empty] | 0 | 0 | 0 | 0 | 0 | 0 | 0 | 100 | 0 | 0 | 0 | 0 | 0 | 0 | 0 | 0 | 0 | 0 | 0 | 0 | 0 | 0 | 0 | 0 | 100 | 27.74 | 1130 | 12 | 8.28 | 8.28 | 8.72 | 218 | 193.6 | 161.6
W1.5 | [47 empty] | 0 | 0 | 0 | 0 | 0 | 0 | 0 | 100 | 0 | 0 | 0 | 0 | 0 | 0 | 0 | 0 | 0 | 0 | 0 | 0 | 0 | 0 | 0 | 0 | 100 | 27.45 | 1140 | 12 | 8.48 | 8.48 | 7.748 | 216.8 | 196.6 | 167.8
W1.6 | [47 empty] | 0 | 0 | 0 | 0 | 0 | 0 | 0 | 100 | 0 | 0 | 0 | 0 | 0 | 0 | 0 | 0 | 0 | 0 | 0 | 0 | 0 | 0 | 0 | 0 | 100 | 27.74 | 1150 | 12 | 8.72 | 8.72 | 7.43 | 215.2 | 199.6 | 170.6
RL3.1 | [47 empty] | 0 | 0 | 0 | 0 | 100 | 0 | 0 | 0 | 0 | 0 | 0 | 0 | 0 | 0 | 0 | 0 | 0 | 0 | 0 | 0 | 0 | 0 | 0 | 0 | 100 | 27.74 | 1100 | 12 | 4.64 | 5.88 | 17.11 | 173.4 | 63.8 | 46.8
RL3.2 | [47 empty] | 0 | 0 | 0 | 0 | 100 | 0 | 0 | 0 | 0 | 0 | 0 | 0 | 0 | 0 | 0 | 0 | 0 | 0 | 0 | 0 | 0 | 0 | 0 | 0 | 100 | 28.76 | 1110 | 12 | 4.88 | 6.84 | 16.67 | 164 | 54.6 | 45.6
RL3.3 | [47 empty] | 0 | 0 | 0 | 0 | 100 | 0 | 0 | 0 | 0 | 0 | 0 | 0 | 0 | 0 | 0 | 0 | 0 | 0 | 0 | 0 | 0 | 0 | 0 | 0 | 100 | 27.85 | 1120 | 12 | 4.64 | 6.96 | 14.94 | 161 | 63 | 47.6
RL3.4 | [47 empty] | 0 | 0 | 0 | 0 | 100 | 0 | 0 | 0 | 0 | 0 | 0 | 0 | 0 | 0 | 0 | 0 | 0 | 0 | 0 | 0 | 0 | 0 | 0 | 0 | 100 | 28.66 | 1130 | 12 | 5.04 | 7.32 | 14.29 | 163.8 | 69.6 | 54.4
RL3.5 | [47 empty] | 0 | 0 | 0 | 0 | 100 | 0 | 0 | 0 | 0 | 0 | 0 | 0 | 0 | 0 | 0 | 0 | 0 | 0 | 0 | 0 | 0 | 0 | 0 | 0 | 100 | 29.05 | 1140 | 12 | 5 | 8.84 | 12.41 | 149.6 | 58.4 | 50.4
RL3.6 | [47 empty] | 0 | 0 | 0 | 0 | 100 | 0 | 0 | 0 | 0 | 0 | 0 | 0 | 0 | 0 | 0 | 0 | 0 | 0 | 0 | 0 | 0 | 0 | 0 | 0 | 100 | 28.66 | 1150 | 12 | 5.84 | 10.12 | 10.39 | 150 | 65.4 | 55.8
GR4.1 | 13.56 | 3.38 | 8.18 | 2 | 0.04 | 0.08 | 0.1 | 0.12 | 0.15 | 0.18 | 0.22 | 0.25 | 0.28 | 0.31 | 0.33 | 0.36 | 0.4 | 0.43 | 0.45 | 0.47 | 0.5 | 0.51 | 0.52 | 0.52 | 0.53 | 0.54 | 0.54 | 0.55 | 0.57 | 0.59 | 0.61 | 0.61 | 0.58 | 0.52 | 0.43 | 0.32 | 0.21 | 0.11 | 0.03 | 0.01 | 0 | 0 | 0 | 0 | 0 | 0 | 0 | 0 | 0 | 0 | 0 | 0 | 0 | 0 | 0 | 0 | 0 | 0 | 0 | 0 | 100 | 0 | 0 | 0 | 0 | 0 | 0 | 0 | 0 | 0 | 0 | 100 | 31.13 | 1100 | 12 | 6.64 | 8.6 | 17.73 | 181.6 | 127.6 | 91.2
GR4.2 | 13.56 | 3.38 | 8.18 | 2 | 0.04 | 0.08 | 0.1 | 0.12 | 0.15 | 0.18 | 0.22 | 0.25 | 0.28 | 0.31 | 0.33 | 0.36 | 0.4 | 0.43 | 0.45 | 0.47 | 0.5 | 0.51 | 0.52 | 0.52 | 0.53 | 0.54 | 0.54 | 0.55 | 0.57 | 0.59 | 0.61 | 0.61 | 0.58 | 0.52 | 0.43 | 0.32 | 0.21 | 0.11 | 0.03 | 0.01 | 0 | 0 | 0 | 0 | 0 | 0 | 0 | 0 | 0 | 0 | 0 | 0 | 0 | 0 | 0 | 0 | 0 | 0 | 0 | 0 | 100 | 0 | 0 | 0 | 0 | 0 | 0 | 0 | 0 | 0 | 0 | 100 | 31.33 | 1110 | 12 | 6.56 | 9.92 | 4.23 | 185.8 | 137.2 | 101.6
GR4.3 | 13.56 | 3.38 | 8.18 | 2 | 0.04 | 0.08 | 0.1 | 0.12 | 0.15 | 0.18 | 0.22 | 0.25 | 0.28 | 0.31 | 0.33 | 0.36 | 0.4 | 0.43 | 0.45 | 0.47 | 0.5 | 0.51 | 0.52 | 0.52 | 0.53 | 0.54 | 0.54 | 0.55 | 0.57 | 0.59 | 0.61 | 0.61 | 0.58 | 0.52 | 0.43 | 0.32 | 0.21 | 0.11 | 0.03 | 0.01 | 0 | 0 | 0 | 0 | 0 | 0 | 0 | 0 | 0 | 0 | 0 | 0 | 0 | 0 | 0 | 0 | 0 | 0 | 0 | 0 | 100 | 0 | 0 | 0 | 0 | 0 | 0 | 0 | 0 | 0 | 0 | 100 | 31.76 | 1120 | 12 | 6.96 | 13.48 | 5.76 | 163.8 | 119.6 | 86
GR4.4 | 13.56 | 3.38 | 8.18 | 2 | 0.04 | 0.08 | 0.1 | 0.12 | 0.15 | 0.18 | 0.22 | 0.25 | 0.28 | 0.31 | 0.33 | 0.36 | 0.4 | 0.43 | 0.45 | 0.47 | 0.5 | 0.51 | 0.52 | 0.52 | 0.53 | 0.54 | 0.54 | 0.55 | 0.57 | 0.59 | 0.61 | 0.61 | 0.58 | 0.52 | 0.43 | 0.32 | 0.21 | 0.11 | 0.03 | 0.01 | 0 | 0 | 0 | 0 | 0 | 0 | 0 | 0 | 0 | 0 | 0 | 0 | 0 | 0 | 0 | 0 | 0 | 0 | 0 | 0 | 100 | 0 | 0 | 0 | 0 | 0 | 0 | 0 | 0 | 0 | 0 | 100 | 31.82 | 1130 | 12 | 5.72 | 11.76 | 4.83 | 153 | 106.2 | 76.4
GR4.5 | 13.56 | 3.38 | 8.18 | 2 | 0.04 | 0.08 | 0.1 | 0.12 | 0.15 | 0.18 | 0.22 | 0.25 | 0.28 | 0.31 | 0.33 | 0.36 | 0.4 | 0.43 | 0.45 | 0.47 | 0.5 | 0.51 | 0.52 | 0.52 | 0.53 | 0.54 | 0.54 | 0.55 | 0.57 | 0.59 | 0.61 | 0.61 | 0.58 | 0.52 | 0.43 | 0.32 | 0.21 | 0.11 | 0.03 | 0.01 | 0 | 0 | 0 | 0 | 0 | 0 | 0 | 0 | 0 | 0 | 0 | 0 | 0 | 0 | 0 | 0 | 0 | 0 | 0 | 0 | 100 | 0 | 0 | 0 | 0 | 0 | 0 | 0 | 0 | 0 | 0 | 100 | 36.42 | 1140 | 12 | 5.64 | 14.72 | 0.7 | 124.2 | 95.2 | 72.4
GR4.6 | 13.56 | 3.38 | 8.18 | 2 | 0.04 | 0.08 | 0.1 | 0.12 | 0.15 | 0.18 | 0.22 | 0.25 | 0.28 | 0.31 | 0.33 | 0.36 | 0.4 | 0.43 | 0.45 | 0.47 | 0.5 | 0.51 | 0.52 | 0.52 | 0.53 | 0.54 | 0.54 | 0.55 | 0.57 | 0.59 | 0.61 | 0.61 | 0.58 | 0.52 | 0.43 | 0.32 | 0.21 | 0.11 | 0.03 | 0.01 | 0 | 0 | 0 | 0 | 0 | 0 | 0 | 0 | 0 | 0 | 0 | 0 | 0 | 0 | 0 | 0 | 0 | 0 | 0 | 0 | 100 | 0 | 0 | 0 | 0 | 0 | 0 | 0 | 0 | 0 | 0 | 100 | 31.33 | 1150 | 12 | 3.92 | 15.84 | 0.71 | 126.8 | 101 | 77.4
GL2.1 |  |  |  |  | 0.04 | 0.06 | 0.07 | 0.08 | 0.09 | 0.1 | 0.12 | 0.12 | 0.13 | 0.13 | 0.12 | 0.12 | 0.12 | 0.13 | 0.15 | 0.17 | 0.2 | 0.23 | 0.27 | 0.32 | 0.4 | 0.51 | 0.65 | 0.83 | 1.04 | 1.25 | 1.37 | 1.32 | 1.12 | 0.79 | 0.45 | 0.22 | 0.1 | 0.05 | 0.04 | 0.04 | 0.02 | 0.01 | 0 | 0 | 0 | 0 | 0 | 0 | 0 | 0 | 0 | 0 | 100 | 0 | 0 | 0 | 0 | 0 | 0 | 0 | 0 | 0 | 0 | 0 | 0 | 0 | 0 | 0 | 0 | 0 | 0 | 100 | 25.15 | 1100 | 12 | 2.76 | 3.12 | 18.3 | 186 | 130.4 | 96.6
GL2.2 |  |  |  |  | 0.04 | 0.06 | 0.07 | 0.08 | 0.09 | 0.1 | 0.12 | 0.12 | 0.13 | 0.13 | 0.12 | 0.12 | 0.12 | 0.13 | 0.15 | 0.17 | 0.2 | 0.23 | 0.27 | 0.32 | 0.4 | 0.51 | 0.65 | 0.83 | 1.04 | 1.25 | 1.37 | 1.32 | 1.12 | 0.79 | 0.45 | 0.22 | 0.1 | 0.05 | 0.04 | 0.04 | 0.02 | 0.01 | 0 | 0 | 0 | 0 | 0 | 0 | 0 | 0 | 0 | 0 | 100 | 0 | 0 | 0 | 0 | 0 | 0 | 0 | 0 | 0 | 0 | 0 | 0 | 0 | 0 | 0 | 0 | 0 | 0 | 100 | 25.31 | 1110 | 12 | 3.88 | 5.04 | 17.57 | 181.8 | 122.4 | 86.2
GL2.3 |  |  |  |  | 0.04 | 0.06 | 0.07 | 0.08 | 0.09 | 0.1 | 0.12 | 0.12 | 0.13 | 0.13 | 0.12 | 0.12 | 0.12 | 0.13 | 0.15 | 0.17 | 0.2 | 0.23 | 0.27 | 0.32 | 0.4 | 0.51 | 0.65 | 0.83 | 1.04 | 1.25 | 1.37 | 1.32 | 1.12 | 0.79 | 0.45 | 0.22 | 0.1 | 0.05 | 0.04 | 0.04 | 0.02 | 0.01 | 0 | 0 | 0 | 0 | 0 | 0 | 0 | 0 | 0 | 0 | 100 | 0 | 0 | 0 | 0 | 0 | 0 | 0 | 0 | 0 | 0 | 0 | 0 | 0 | 0 | 0 | 0 | 0 | 0 | 100 | 25 | 1120 | 12 | 3.68 | 6.12 | 16.44 | 169.2 | 120.8 | 86.8
GL2.4 |  |  |  |  | 0.04 | 0.06 | 0.07 | 0.08 | 0.09 | 0.1 | 0.12 | 0.12 | 0.13 | 0.13 | 0.12 | 0.12 | 0.12 | 0.13 | 0.15 | 0.17 | 0.2 | 0.23 | 0.27 | 0.32 | 0.4 | 0.51 | 0.65 | 0.83 | 1.04 | 1.25 | 1.37 | 1.32 | 1.12 | 0.79 | 0.45 | 0.22 | 0.1 | 0.05 | 0.04 | 0.04 | 0.02 | 0.01 | 0 | 0 | 0 | 0 | 0 | 0 | 0 | 0 | 0 | 0 | 100 | 0 | 0 | 0 | 0 | 0 | 0 | 0 | 0 | 0 | 0 | 0 | 0 | 0 | 0 | 0 | 0 | 0 | 0 | 100 | 25.3 | 1130 | 12 | 3.96 | 7.04 | 13.91 | 150 | 100.6 | 73
GL2.5 |  |  |  |  | 0.04 | 0.06 | 0.07 | 0.08 | 0.09 | 0.1 | 0.12 | 0.12 | 0.13 | 0.13 | 0.12 | 0.12 | 0.12 | 0.13 | 0.15 | 0.17 | 0.2 | 0.23 | 0.27 | 0.32 | 0.4 | 0.51 | 0.65 | 0.83 | 1.04 | 1.25 | 1.37 | 1.32 | 1.12 | 0.79 | 0.45 | 0.22 | 0.1 | 0.05 | 0.04 | 0.04 | 0.02 | 0.01 | 0 | 0 | 0 | 0 | 0 | 0 | 0 | 0 | 0 | 0 | 100 | 0 | 0 | 0 | 0 | 0 | 0 | 0 | 0 | 0 | 0 | 0 | 0 | 0 | 0 | 0 | 0 | 0 | 0 | 100 | 25 | 1140 | 12 | 4.12 | 15.88 | 2.68 | 154 | 120.2 | 78.8
GL2.6 |  |  |  |  | 0.04 | 0.06 | 0.07 | 0.08 | 0.09 | 0.1 | 0.12 | 0.12 | 0.13 | 0.13 | 0.12 | 0.12 | 0.12 | 0.13 | 0.15 | 0.17 | 0.2 | 0.23 | 0.27 | 0.32 | 0.4 | 0.51 | 0.65 | 0.83 | 1.04 | 1.25 | 1.37 | 1.32 | 1.12 | 0.79 | 0.45 | 0.22 | 0.1 | 0.05 | 0.04 | 0.04 | 0.02 | 0.01 | 0 | 0 | 0 | 0 | 0 | 0 | 0 | 0 | 0 | 0 | 100 | 0 | 0 | 0 | 0 | 0 | 0 | 0 | 0 | 0 | 0 | 0 | 0 | 0 | 0 | 0 | 0 | 0 | 0 | 100 | 24.4 | 1150 | 12 | 4.16 | 14.68 | 0.65 | 164 | 136 | 94.6
74.1 | [47 empty] | 13 | 6 | 0 | 0 | 16 | 20 | 5 | 20 | 0 | 0 | 0 | 0 | 0 | 20 | 0 | 0 | 0 | 0 | 0.58 | 0 | 0 | 0 | 0 | 0 | 100.58 | 26.71 | 1100 | 12 | 7.56 | 9.8 | 11.11 | 129.8 | 82.8 | 61
74.2 | [47 empty] | 13 | 6 | 0 | 0 | 16 | 20 | 5 | 20 | 0 | 0 | 0 | 0 | 0 | 20 | 0 | 0 | 0 | 0 | 0.58 | 0 | 0 | 0 | 0 | 0 | 100.58 | 26.38 | 1110 | 12 | 6.12 | 9.04 | 10.39 | 127.8 | 83.4 | 60.8
74.3 | [47 empty] | 13 | 6 | 0 | 0 | 16 | 20 | 5 | 20 | 0 | 0 | 0 | 0 | 0 | 20 | 0 | 0 | 0 | 0 | 0.58 | 0 | 0 | 0 | 0 | 0 | 100.58 | 27.04 | 1120 | 12 | 6.64 | 11.92 | 4.64 | 107.8 | 71 | 53
74.4 | [47 empty] | 13 | 6 | 0 | 0 | 16 | 20 | 5 | 20 | 0 | 0 | 0 | 0 | 0 | 20 | 0 | 0 | 0 | 0 | 0.58 | 0 | 0 | 0 | 0 | 0 | 100.58 | 27.56 | 1130 | 12 | 6.88 | 13.52 | 2.03 | 107.4 | 71.8 | 55
74.5 | [47 empty] | 13 | 6 | 0 | 0 | 16 | 20 | 5 | 20 | 0 | 0 | 0 | 0 | 0 | 20 | 0 | 0 | 0 | 0 | 0.58 | 0 | 0 | 0 | 0 | 0 | 100.58 | 26.71 | 1140 | 12 | 6.64 | 13.52 | 1.31 | 99 | 69.4 | 57
74.6 | [47 empty] | 13 | 6 | 0 | 0 | 16 | 20 | 5 | 20 | 0 | 0 | 0 | 0 | 0 | 20 | 0 | 0 | 0 | 0 | 0.58 | 0 | 0 | 0 | 0 | 0 | 100.58 | 27.04 | 1150 | 12 | 6.76 |  | 0.66 | 96.2 | 74.8 | 59.4
75.1 | [47 empty] | 0 | 0 | 0 | 0 | 0 | 0 | 15 | 40 | 0 | 0 | 0 | 0 | 0 | 0 | 10 | 0 | 35 | 0 | 0 | 0 | 0 | 0 | 0 | 0 | 100 | 24.85 | 1100 | 12 | 5.72 | 6.64 | 14.47 | 212.8 | 202.4 | 191.6
75.2 | [47 empty] | 0 | 0 | 0 | 0 | 0 | 0 | 15 | 40 | 0 | 0 | 0 | 0 | 0 | 0 | 10 | 0 | 35 | 0 | 0 | 0 | 0 | 0 | 0 | 0 | 100 | 24.55 | 1110 | 12 | 6.64 | 7.8 | 14.38 | 215.4 | 202.8 | 189.2
75.3 | [47 empty] | 0 | 0 | 0 | 0 | 0 | 0 | 15 | 40 | 0 | 0 | 0 | 0 | 0 | 0 | 10 | 0 | 35 | 0 | 0 | 0 | 0 | 0 | 0 | 0 | 100 | 25.16 | 1120 | 12 | 6.76 | 8.12 | 13.73 | 215.4 | 202.4 | 185.6
75.4 | [47 empty] | 0 | 0 | 0 | 0 | 0 | 0 | 15 | 40 | 0 | 0 | 0 | 0 | 0 | 0 | 10 | 0 | 35 | 0 | 0 | 0 | 0 | 0 | 0 | 0 | 100 | 25.31 | 1130 | 12 | 5.84 | 7.44 |  | 210.2 | 192.8 | 174.2
75.5 | [47 empty] | 0 | 0 | 0 | 0 | 0 | 0 | 15 | 40 | 0 | 0 | 0 | 0 | 0 | 0 | 10 | 0 | 35 | 0 | 0 | 0 | 0 | 0 | 0 | 0 | 100 | 25.31 | 1140 | 12 | 6.72 | 9 | 12.82 | 213.8 | 199.4 | 181.2
75.6 | [47 empty] | 0 | 0 | 0 | 0 | 0 | 0 | 15 | 40 | 0 | 0 | 0 | 0 | 0 | 0 | 10 | 0 | 35 | 0 | 0 | 0 | 0 | 0 | 0 | 0 | 100 | 24.1 | 1150 | 12 | 5.32 | 7.2 | 12.5 | 207.4 | 191.8 | 170.6
75.7 | [47 empty] | 0 | 0 | 0 | 0 | 0 | 0 | 15 | 40 | 0 | 0 | 0 | 0 | 0 | 0 | 10 | 0 | 35 | 0 | 0 | 0 | 0 | 0 | 0 | 0 | 100 | 24.53 |  |  | 6.12
75.8 | [47 empty] | 0 | 0 | 0 | 0 | 0 | 0 | 15 | 40 | 0 | 0 | 0 | 0 | 0 | 0 | 10 | 0 | 35 | 0 | 0 | 0 | 0 | 0 | 0 | 0 | 100 | 23.81 |  |  | 5.48
75.9 | [47 empty] | 0 | 0 | 0 | 0 | 0 | 0 | 15 | 40 | 0 | 0 | 0 | 0 | 0 | 0 | 10 | 0 | 35 | 0 | 0 | 0 | 0 | 0 | 0 | 0 | 100 | 25.47 |  |  | 6.6
75.10 | [47 empty] | 0 | 0 | 0 | 0 | 0 | 0 | 15 | 40 | 0 | 0 | 0 | 0 | 0 | 0 | 10 | 0 | 35 | 0 | 0 | 0 | 0 | 0 | 0 | 0 | 100 | 24.55 |  |  | 6.64
75.11 | [47 empty] | 0 | 0 | 0 | 0 | 0 | 0 | 15 | 40 | 0 | 0 | 0 | 0 | 0 | 0 | 10 | 0 | 35 | 0 | 0 | 0 | 0 | 0 | 0 | 0 | 100 | 25 |  |  | 5.76
75.12 | [47 empty] | 0 | 0 | 0 | 0 | 0 | 0 | 15 | 40 | 0 | 0 | 0 | 0 | 0 | 0 | 10 | 0 | 35 | 0 | 0 | 0 | 0 | 0 | 0 | 0 | 100 | 25.15 |  |  | 6.2
76.1 | [47 empty] | 0 | 0 | 0 | 0 | 0 | 0 | 15 | 40 | 0 | 0 | 0 | 0 | 0 | 0 | 10 | 0 | 35 | 0.25 | 0 | 0 | 0 | 0 | 0 | 0 | 100.25 | 24.24 | 1100 | 12 | 6.6 | 6.64 | 13.84 | 214.6 | 197.2 | 181
76.2 | [47 empty] | 0 | 0 | 0 | 0 | 0 | 0 | 15 | 40 | 0 | 0 | 0 | 0 | 0 | 0 | 10 | 0 | 35 | 0.25 | 0 | 0 | 0 | 0 | 0 | 0 | 100.25 | 24.7 | 1110 | 12 | 5.72 | 7.04 | 13.75 | 221.8 | 203.4 | 186.4
76.3 | [47 empty] | 0 | 0 | 0 | 0 | 0 | 0 | 15 | 40 | 0 | 0 | 0 | 0 | 0 | 0 | 10 | 0 | 35 | 0.25 | 0 | 0 | 0 | 0 | 0 | 0 | 100.25 | 24.55 | 1120 | 12 | 7.04 | 0.12 | 13.75 | 217.4 | 200.4 | 181.6
76.4 | [47 empty] | 0 | 0 | 0 | 0 | 0 | 0 | 15 | 40 | 0 | 0 | 0 | 0 | 0 | 0 | 10 | 0 | 35 | 0.25 | 0 | 0 | 0 | 0 | 0 | 0 | 100.25 | 25 | 1130 | 12 | 6.28 | 7.6 |  | 206.4 | 194.2 | 175.4
76.5 | [47 empty] | 0 | 0 | 0 | 0 | 0 | 0 | 15 | 40 | 0 | 0 | 0 | 0 | 0 | 0 | 10 | 0 | 35 | 0.25 | 0 | 0 | 0 | 0 | 0 | 0 | 100.25 | 25.45 | 1140 | 12 | 5.96 | 7.88 | 13.21 | 217 | 200 | 177.4
76.6 | [47 empty] | 0 | 0 | 0 | 0 | 0 | 0 | 15 | 40 | 0 | 0 | 0 | 0 | 0 | 0 | 10 | 0 | 35 | 0.25 | 0 | 0 | 0 | 0 | 0 | 0 | 100.25 | 24.7 | 1150 | 12 | 6.28 | 8.66 | 12.58 | 206.4 | 191.8 | 167
76.7 | [47 empty] | 0 | 0 | 0 | 0 | 0 | 0 | 15 | 40 | 0 | 0 | 0 | 0 | 0 | 0 | 10 | 0 | 35 | 0.25 | 0 | 0 | 0 | 0 | 0 | 0 | 100.25 | 24.7 |  |  | 5.88
76.8 | [47 empty] | 0 | 0 | 0 | 0 | 0 | 0 | 15 | 40 | 0 | 0 | 0 | 0 | 0 | 0 | 10 | 0 | 35 | 0.25 | 0 | 0 | 0 | 0 | 0 | 0 | 100.25 | 24.54 |  |  | 5.36
76.9 | [47 empty] | 0 | 0 | 0 | 0 | 0 | 0 | 15 | 40 | 0 | 0 | 0 | 0 | 0 | 0 | 10 | 0 | 35 | 0.25 | 0 | 0 | 0 | 0 | 0 | 0 | 100.25 | 25 |  |  | 5.72
76.10 | [47 empty] | 0 | 0 | 0 | 0 | 0 | 0 | 15 | 40 | 0 | 0 | 0 | 0 | 0 | 0 | 10 | 0 | 35 | 0.25 | 0 | 0 | 0 | 0 | 0 | 0 | 100.25 | 24.7 |  |  | 6.2
76.11 | [47 empty] | 0 | 0 | 0 | 0 | 0 | 0 | 15 | 40 | 0 | 0 | 0 | 0 | 0 | 0 | 10 | 0 | 35 | 0.25 | 0 | 0 | 0 | 0 | 0 | 0 | 100.25 | 24.69 |  |  | 6.96
76.12 | [47 empty] | 0 | 0 | 0 | 0 | 0 | 0 | 15 | 40 | 0 | 0 | 0 | 0 | 0 | 0 | 10 | 0 | 35 | 0.25 | 0 | 0 | 0 | 0 | 0 | 0 | 100.25 | 24.1 |  |  | 6.48
77.1 | [47 empty] | 0 | 0 | 0 | 0 | 0 | 0 | 15 | 40 | 0 | 0 | 0 | 0 | 0 | 0 | 10 | 0 | 35 | 0.5 | 0 | 0 | 0 | 0 | 0 | 0 | 100.5 | 25.61 | 1100 | 12 | 6.12 | 6.92 | 15.149 | 213.8 | 193.6 | 174.4
77.2 | [47 empty] | 0 | 0 | 0 | 0 | 0 | 0 | 15 | 40 | 0 | 0 | 0 | 0 | 0 | 0 | 10 | 0 | 35 | 0.5 | 0 | 0 | 0 | 0 | 0 | 0 | 100.5 | 25 | 1110 | 12 | 5.44 | 6.44 | 15.29 | 216.6 | 202 | 185.8
77.3 | [47 empty] | 0 | 0 | 0 | 0 | 0 | 0 | 15 | 40 | 0 | 0 | 0 | 0 | 0 | 0 | 10 | 0 | 35 | 0.5 | 0 | 0 | 0 | 0 | 0 | 0 | 100.5 | 25.15 | 1120 | 12 | 6.64 | 8.64 | 14.74 | 210.6 | 194.6 | 172.8
77.4 | [47 empty] | 0 | 0 | 0 | 0 | 0 | 0 | 15 | 40 | 0 | 0 | 0 | 0 | 0 | 0 | 10 | 0 | 35 | 0.5 | 0 | 0 | 0 | 0 | 0 | 0 | 100.5 | 25.15 | 1130 | 12 | 5.84 | 8.12 |  | 204.2 | 188.2 | 167.8
77.5 | [47 empty] | 0 | 0 | 0 | 0 | 0 | 0 | 15 | 40 | 0 | 0 | 0 | 0 | 0 | 0 | 10 | 0 | 35 | 0.5 | 0 | 0 | 0 | 0 | 0 | 0 | 100.5 | 25 | 1140 | 12 | 5.44 | 7.28 | 14.01 | 211.6 | 192.6 | 169.8
77.6 | [47 empty] | 0 | 0 | 0 | 0 | 0 | 0 | 15 | 40 | 0 | 0 | 0 | 0 | 0 | 0 | 10 | 0 | 35 | 0.5 | 0 | 0 | 0 | 0 | 0 | 0 | 100.5 | 25.45 | 1150 | 12 | 6.56 | 9.32 | 13.21 | 198.8 | 178.4 | 152
77.7 | [47 empty] | 0 | 0 | 0 | 0 | 0 | 0 | 15 | 40 | 0 | 0 | 0 | 0 | 0 | 0 | 10 | 0 | 35 | 0.5 | 0 | 0 | 0 | 0 | 0 | 0 | 100.5 | 25.15 |  |  | 6.44
77.8 | [47 empty] | 0 | 0 | 0 | 0 | 0 | 0 | 15 | 40 | 0 | 0 | 0 | 0 | 0 | 0 | 10 | 0 | 35 | 0.5 | 0 | 0 | 0 | 0 | 0 | 0 | 100.5 | 25 |  |  | 6.24
77.9 | [47 empty] | 0 | 0 | 0 | 0 | 0 | 0 | 15 | 40 | 0 | 0 | 0 | 0 | 0 | 0 | 10 | 0 | 35 | 0.5 | 0 | 0 | 0 | 0 | 0 | 0 | 100.5 | 24.85 |  |  | 6.24
77.10 | [47 empty] | 0 | 0 | 0 | 0 | 0 | 0 | 15 | 40 | 0 | 0 | 0 | 0 | 0 | 0 | 10 | 0 | 35 | 0.5 | 0 | 0 | 0 | 0 | 0 | 0 | 100.5 | 25.15 |  |  | 5.48
77.11 | [47 empty] | 0 | 0 | 0 | 0 | 0 | 0 | 15 | 40 | 0 | 0 | 0 | 0 | 0 | 0 | 10 | 0 | 35 | 0.5 | 0 | 0 | 0 | 0 | 0 | 0 | 100.5 | 25.45 |  |  | 6.92
77.12 | [47 empty] | 0 | 0 | 0 | 0 | 0 | 0 | 15 | 40 | 0 | 0 | 0 | 0 | 0 | 0 | 10 | 0 | 35 | 0.5 | 0 | 0 | 0 | 0 | 0 | 0 | 100.5 | 25.15 |  |  | 6.12
78.1 | [47 empty] | 0 | 0 | 0 | 0 | 0 | 0 | 15 | 40 | 0 | 0 | 0 | 0 | 0 | 0 | 10 | 0 | 35 | 1 | 0 | 0 | 0 | 0 | 0 | 0 | 101 | 25.61 | 1100 | 12 | 6.12 | 7.12 | 15.992 | 215.6 | 199.8 | 183.4
78.2 | [47 empty] | 0 | 0 | 0 | 0 | 0 | 0 | 15 | 40 | 0 | 0 | 0 | 0 | 0 | 0 | 10 | 0 | 35 | 1 | 0 | 0 | 0 | 0 | 0 | 0 | 101 | 25.61 | 1110 | 12 | 5.84 | 7.56 | 14.65 | 218 | 205.4 | 190.2
78.3 | [47 empty] | 0 | 0 | 0 | 0 | 0 | 0 | 15 | 40 | 0 | 0 | 0 | 0 | 0 | 0 | 10 | 0 | 35 | 1 | 0 | 0 | 0 | 0 | 0 | 0 | 101 | 25.75 | 1120 | 12 | 6.16 | 8.16 | 14.38 | 216.6 | 203.4 | 185
78.4 | [47 empty] | 0 | 0 | 0 | 0 | 0 | 0 | 15 | 40 | 0 | 0 | 0 | 0 | 0 | 0 | 10 | 0 | 35 | 1 | 0 | 0 | 0 | 0 | 0 | 0 | 101 | 25.15 | 1130 | 12 | 6.52 | 8.64 |  | 206 | 192 | 173.4
78.5 | [47 empty] | 0 | 0 | 0 | 0 | 0 | 0 | 15 | 40 | 0 | 0 | 0 | 0 | 0 | 0 | 10 | 0 | 35 | 1 | 0 | 0 | 0 | 0 | 0 | 0 | 101 | 25.45 | 1140 | 12 | 5.64 | 8.24 | 13.92 | 203.6 | 182.4 | 155.4
78.6 | [47 empty] | 0 | 0 | 0 | 0 | 0 | 0 | 15 | 40 | 0 | 0 | 0 | 0 | 0 | 0 | 10 | 0 | 35 | 1 | 0 | 0 | 0 | 0 | 0 | 0 | 101 | 25 | 1150 | 12 | 5.88 | 8.24 | 13.38 | 208.6 | 191.8 | 165.2
78.7 | [47 empty] | 0 | 0 | 0 | 0 | 0 | 0 | 15 | 40 | 0 | 0 | 0 | 0 | 0 | 0 | 10 | 0 | 35 | 1 | 0 | 0 | 0 | 0 | 0 | 0 | 101 | 24.84 |  |  | 6.24
78.8 | [47 empty] | 0 | 0 | 0 | 0 | 0 | 0 | 15 | 40 | 0 | 0 | 0 | 0 | 0 | 0 | 10 | 0 | 35 | 1 | 0 | 0 | 0 | 0 | 0 | 0 | 101 | 25.9 |  |  | 5.76
78.9 | [47 empty] | 0 | 0 | 0 | 0 | 0 | 0 | 15 | 40 | 0 | 0 | 0 | 0 | 0 | 0 | 10 | 0 | 35 | 1 | 0 | 0 | 0 | 0 | 0 | 0 | 101 | 25.77 |  |  | 6.44
78.10 | [47 empty] | 0 | 0 | 0 | 0 | 0 | 0 | 15 | 40 | 0 | 0 | 0 | 0 | 0 | 0 | 10 | 0 | 35 | 1 | 0 | 0 | 0 | 0 | 0 | 0 | 101 | 25.45 |  |  | 6.36
78.11 | [47 empty] | 0 | 0 | 0 | 0 | 0 | 0 | 15 | 40 | 0 | 0 | 0 | 0 | 0 | 0 | 10 | 0 | 35 | 1 | 0 | 0 | 0 | 0 | 0 | 0 | 101 | 25.45 |  |  | 6.32
78.12 | [47 empty] | 0 | 0 | 0 | 0 | 0 | 0 | 15 | 40 | 0 | 0 | 0 | 0 | 0 | 0 | 10 | 0 | 35 | 1 | 0 | 0 | 0 | 0 | 0 | 0 | 101 | 25.15 |  |  | 6.44
79.1 | [47 empty] | 35 | 0 | 0 | 0 | 50 | 0 | 0 | 5 | 0 | 0 | 0 | 0 | 0 | 10 | 0 | 0 | 0 | 0 | 0 | 0 | 0 | 0 | 0 | 0 | 100 | 25.9 | 1100 | 12 | 6.84 | 8.6 | 14.47 | 158.2 | 61 | 42.4
79.2 | [47 empty] | 35 | 0 | 0 | 0 | 50 | 0 | 0 | 5 | 0 | 0 | 0 | 0 | 0 | 10 | 0 | 0 | 0 | 0 | 0 | 0 | 0 | 0 | 0 | 0 | 100 | 25.31 | 1110 | 12 | 6.76 | 8.6 | 13.55 | 153.8 | 54.8 | 40.2
79.3 | [47 empty] | 35 | 0 | 0 | 0 | 50 | 0 | 0 | 5 | 0 | 0 | 0 | 0 | 0 | 10 | 0 | 0 | 0 | 0 | 0 | 0 | 0 | 0 | 0 | 0 | 100 | 26.06 | 1120 | 12 | 6.24 | 10.16 | 10.06 | 141 | 51.2 | 38.4
79.4 | [47 empty] | 35 | 0 | 0 | 0 | 50 | 0 | 0 | 5 | 0 | 0 | 0 | 0 | 0 | 10 | 0 | 0 | 0 | 0 | 0 | 0 | 0 | 0 | 0 | 0 | 100 | 25.9 | 1130 | 12 | 6.92 | 11.76 | 8.18 | 135.4 | 59.4 | 47.4
79.5 | [47 empty] | 35 | 0 | 0 | 0 | 50 | 0 | 0 | 5 | 0 | 0 | 0 | 0 | 0 | 10 | 0 | 0 | 0 | 0 | 0 | 0 | 0 | 0 | 0 | 0 | 100 | 26.38 | 1140 | 12 | 6.24 | 12.04 | 7.05 | 131.4 | 60.4 | 50.8
79.6 | [47 empty] | 35 | 0 | 0 | 0 | 50 | 0 | 0 | 5 | 0 | 0 | 0 | 0 | 0 | 10 | 0 | 0 | 0 | 0 | 0 | 0 | 0 | 0 | 0 | 0 | 100 | 25.77 | 1150 | 12 | 6.64 | 13.52 | 3.85 | 111.4 | 52.2 | 45.2
80.1 | [47 empty] | 13 | 6 | 0 | 0 | 16 | 20 | 5 | 20 | 0 | 0 | 0 | 0 | 0 | 20 | 0 | 0 | 0 | 0 | 0 | 0 | 0 | 0 | 0 | 0 | 100 | 26.67 | 1100 | 12 | 6.24 | 7.84 | 16.67 | 168.6 | 92.6 | 66.6
80.2 | [47 empty] | 13 | 6 | 0 | 0 | 16 | 20 | 5 | 20 | 0 | 0 | 0 | 0 | 0 | 20 | 0 | 0 | 0 | 0 | 0 | 0 | 0 | 0 | 0 | 0 | 100 | 26.99 | 1110 | 12 | 6.64 | 8.6 | 15.58 | 173.8 | 101.6 | 70.8
80.3 | [47 empty] | 13 | 6 | 0 | 0 | 16 | 20 | 5 | 20 | 0 | 0 | 0 | 0 | 0 | 20 | 0 | 0 | 0 | 0 | 0 | 0 | 0 | 0 | 0 | 0 | 100 | 26.97 | 1120 | 12 | 5.44 | 9.52 | 11.11 | 146.4 | 73.6 | 47.6
80.4 | [47 empty] | 13 | 6 | 0 | 0 | 16 | 20 | 5 | 20 | 0 | 0 | 0 | 0 | 0 | 20 | 0 | 0 | 0 | 0 | 0 | 0 | 0 | 0 | 0 | 0 | 100 | 26.28 | 1130 | 12 | 5.92 | 11.72 | 8.16 | 134 | 82.2 | 63
80.5 | [47 empty] | 13 | 6 | 0 | 0 | 16 | 20 | 5 | 20 | 0 | 0 | 0 | 0 | 0 | 20 | 0 | 0 | 0 | 0 | 0 | 0 | 0 | 0 | 0 | 0 | 100 | 27.85 | 1140 | 12 | 5.52 | 12.74 | 4 | 106.6 | 65 | 54.2
80.6 | [47 empty] | 13 | 6 | 0 | 0 | 16 | 20 | 5 | 20 | 0 | 0 | 0 | 0 | 0 | 20 | 0 | 0 | 0 | 0 | 0 | 0 | 0 | 0 | 0 | 0 | 100 | 27.04 | 1150 | 12 | 7.48 | 15.28 | 1.33 | 111 | 80.4 | 67.2
81.1 | [47 empty] | 13 | 6 | 0 | 0 | 16 | 20 | 5 | 20 | 0 | 0 | 0 | 0 | 0 | 20 | 0 | 0 | 0 | 0 | 0.25 | 0 | 0 | 0 | 0 | 0 | 100.25 | 26.75 | 1100 | 12 | 6.28 | 8.08 | 15.54 | 156.8 | 90.8 | 64.6
81.2 | [47 empty] | 13 | 6 | 0 | 0 | 16 | 20 | 5 | 20 | 0 | 0 | 0 | 0 | 0 | 20 | 0 | 0 | 0 | 0 | 0.25 | 0 | 0 | 0 | 0 | 0 | 100.25 | 26.83 | 1110 | 12 | 6.64 | 9 | 14.19 | 136.2 | 77.6 | 55
81.3 | [47 empty] | 13 | 6 | 0 | 0 | 16 | 20 | 5 | 20 | 0 | 0 | 0 | 0 | 0 | 20 | 0 | 0 | 0 | 0 | 0.25 | 0 | 0 | 0 | 0 | 0 | 100.25 | 27.5 | 1120 | 12 | 6.56 | 11.4 | 9.27 | 113 | 64 | 47.2
81.4 | [47 empty] | 13 | 6 | 0 | 0 | 16 | 20 | 5 | 20 | 0 | 0 | 0 | 0 | 0 | 20 | 0 | 0 | 0 | 0 | 0.25 | 0 | 0 | 0 | 0 | 0 | 100.25 | 27.16 | 1130 | 12 | 6.52 | 12.6 | 5.88 | 119.6 | 77.6 | 60
81.5 | [47 empty] | 13 | 6 | 0 | 0 | 16 | 20 | 5 | 20 | 0 | 0 | 0 | 0 | 0 | 20 | 0 | 0 | 0 | 0 | 0.25 | 0 | 0 | 0 | 0 | 0 | 100.25 | 26.54 | 1140 | 12 | 7.04 | 14.92 | 3.27 | 109.4 | 62.6 | 45
81.6 | [47 empty] | 13 | 6 | 0 | 0 | 16 | 20 | 5 | 20 | 0 | 0 | 0 | 0 | 0 | 20 | 0 | 0 | 0 | 0 | 0.25 | 0 | 0 | 0 | 0 | 0 | 100.25 | 26.99 | 1150 | 12 | 6.64 | 14.36 | 1.3 | 107.6 | 85 | 72.8
82.1 | [47 empty] | 13 | 6 | 0 | 0 | 16 | 20 | 5 | 20 | 0 | 0 | 0 | 0 | 0 | 20 | 0 | 0 | 0 | 0 | 0.5 | 0 | 0 | 0 | 0 | 0 | 100.5 | 26.06 | 1100 | 12 | 6.24 | 8.08 | 14.1 | 142.6 | 95.6 | 69.6
82.2 | [47 empty] | 13 | 6 | 0 | 0 | 16 | 20 | 5 | 20 | 0 | 0 | 0 | 0 | 0 | 20 | 0 | 0 | 0 | 0 | 0.5 | 0 | 0 | 0 | 0 | 0 | 100.5 | 26.67 | 1110 | 12 | 6.32 | 8.12 | 13.46 | 130.8 | 85 | 60.8
82.3 | [47 empty] | 13 | 6 | 0 | 0 | 16 | 20 | 5 | 20 | 0 | 0 | 0 | 0 | 0 | 20 | 0 | 0 | 0 | 0 | 0.5 | 0 | 0 | 0 | 0 | 0 | 100.5 | 27.33 | 1120 | 12 | 5.84 | 11.48 | 8.55 | 106.2 | 64.8 | 40.6
82.4 | [47 empty] | 13 | 6 | 0 | 0 | 16 | 20 | 5 | 20 | 0 | 0 | 0 | 0 | 0 | 20 | 0 | 0 | 0 | 0 | 0.5 | 0 | 0 | 0 | 0 | 0 | 100.5 | 26.71 | 1130 | 12 | 6.2 | 13.08 | 4.61 | 106 | 71 | 57.6
82.5 | [47 empty] | 13 | 6 | 0 | 0 | 16 | 20 | 5 | 20 | 0 | 0 | 0 | 0 | 0 | 20 | 0 | 0 | 0 | 0 | 0.5 | 0 | 0 | 0 | 0 | 0 | 100.5 | 25.93 | 1140 | 12 | 6.64 | 13.36 | 2.61 | 99 | 67.6 | 52.2
82.6 | [47 empty] | 13 | 6 | 0 | 0 | 16 | 20 | 5 | 20 | 0 | 0 | 0 | 0 | 0 | 20 | 0 | 0 | 0 | 0 | 0.5 | 0 | 0 | 0 | 0 | 0 | 100.5 | 27.16 | 1150 | 12 | 7 | 15.04 | 1.31 | 94.6 | 71.4 | 58.4
83.1 | [47 empty] | 13 | 6 | 0 | 0 | 16 | 20 | 5 | 20 | 0 | 0 | 0 | 0 | 0 | 20 | 0 | 0 | 0 | 0 | 1 | 0 | 0 | 0 | 0 | 0 | 101 | 26.25 | 1100 | 12 | 6.24 | 8.48 | 13.91 | 120.4 | 81.6 | 59.6
83.2 | [47 empty] | 13 | 6 | 0 | 0 | 16 | 20 | 5 | 20 | 0 | 0 | 0 | 0 | 0 | 20 | 0 | 0 | 0 | 0 | 1 | 0 | 0 | 0 | 0 | 0 | 101 | 26.22 | 1110 | 12 | 6.32 | 9.72 | 12.26 | 115.8 | 77.6 | 52.8
83.3 | [47 empty] | 13 | 6 | 0 | 0 | 16 | 20 | 5 | 20 | 0 | 0 | 0 | 0 | 0 | 20 | 0 | 0 | 0 | 0 | 1 | 0 | 0 | 0 | 0 | 0 | 101 | 25.77 | 1120 | 12 | 5.84 | 11.8 | 6.54 | 98.6 | 66.6 | 47.6
83.4 | [47 empty] | 13 | 6 | 0 | 0 | 16 | 20 | 5 | 20 | 0 | 0 | 0 | 0 | 0 | 20 | 0 | 0 | 0 | 0 | 1 | 0 | 0 | 0 | 0 | 0 | 101 | 26.71 | 1130 | 12 | 6.2 | 14.36 | 2.63 | 88.6 | 65.6 | 55.2
83.5 | [47 empty] | 13 | 6 | 0 | 0 | 16 | 20 | 5 | 20 | 0 | 0 | 0 | 0 | 0 | 20 | 0 | 0 | 0 | 0 | 1 | 0 | 0 | 0 | 0 | 0 | 101 | 26.38 | 1140 | 12 | 6.64 | 15.08 | 1.95 | 95.2 | 71.4 | 60.6
83.6 | [47 empty] | 13 | 6 | 0 | 0 | 16 | 20 | 5 | 20 | 0 | 0 | 0 | 0 | 0 | 20 | 0 | 0 | 0 | 0 | 1 | 0 | 0 | 0 | 0 | 0 | 101 | 27.16 | 1150 | 12 | 7 | 14.68 | 1.31 | 103.2 | 82.2 | 69.6
84.1 | [47 empty] | 13 | 6 | 0 | 0 | 16 | 20 | 5 | 20 | 0 | 0 | 0 | 0 | 0 | 20 | 0 | 0 | 0 | 0 | 2 | 0 | 0 | 0 | 0 | 0 | 102 | 26.54 | 1100 | 12 | 6.68 | 10.24 | 11.76 | 87.8 | 61.4 | 48.8
84.2 | [47 empty] | 13 | 6 | 0 | 0 | 16 | 20 | 5 | 20 | 0 | 0 | 0 | 0 | 0 | 20 | 0 | 0 | 0 | 0 | 2 | 0 | 0 | 0 | 0 | 0 | 102 | 26.88 | 1110 | 12 | 6.44 | 11.44 | 9.27 | 93.4 | 63.2 | 44.8
84.3 | [47 empty] | 13 | 6 | 0 | 0 | 16 | 20 | 5 | 20 | 0 | 0 | 0 | 0 | 0 | 20 | 0 | 0 | 0 | 0 | 2 | 0 | 0 | 0 | 0 | 0 | 102 | 26.22 | 1120 | 12 | 6.6 | 14.92 | 2.58 | 80.8 | 61.8 | 48.2
84.4 | [47 empty] | 13 | 6 | 0 | 0 | 16 | 20 | 5 | 20 | 0 | 0 | 0 | 0 | 0 | 20 | 0 | 0 | 0 | 0 | 2 | 0 | 0 | 0 | 0 | 0 | 102 | 25.93 | 1130 | 12 | 5.96 | 13.76 | 1.97 | 104.6 | 89 | 77.2
84.5 | [47 empty] | 13 | 6 | 0 | 0 | 16 | 20 | 5 | 20 | 0 | 0 | 0 | 0 | 0 | 20 | 0 | 0 | 0 | 0 | 2 | 0 | 0 | 0 | 0 | 0 | 102 | 25.93 | 1140 | 12 | 6.64 | 14.56 | 1.31 | 99.4 | 87.2 | 81.6
84.6 | [47 empty] | 13 | 6 | 0 | 0 | 16 | 20 | 5 | 20 | 0 | 0 | 0 | 0 | 0 | 20 | 0 | 0 | 0 | 0 | 2 | 0 | 0 | 0 | 0 | 0 | 102 | 26.67 | 1150 | 12 | 6.24 | 14.32 | 1.27 | 106 | 92.2 | 81.4
85.1 | [47 empty] | 13 | 6 | 0 | 0 | 16 | 20 | 5 | 20 | 0 | 0 | 0 | 0 | 0 | 20 | 0 | 0 | 0 | 0 | 3 | 0 | 0 | 0 | 0 | 0 | 103 | 25.15 | 1100 | 12 | 6.32 | 11.36
85.2 | [47 empty] | 13 | 6 | 0 | 0 | 16 | 20 | 5 | 20 | 0 | 0 | 0 | 0 | 0 | 20 | 0 | 0 | 0 | 0 | 3 | 0 | 0 | 0 | 0 | 0 | 103 | 25 | 1110 | 12 | 6.44 | 13.12
85.3 | [47 empty] | 13 | 6 | 0 | 0 | 16 | 20 | 5 | 20 | 0 | 0 | 0 | 0 | 0 | 20 | 0 | 0 | 0 | 0 | 3 | 0 | 0 | 0 | 0 | 0 | 103 | 25.6 | 1120 | 12 | 5.88 | 14.36
85.4 | [47 empty] | 13 | 6 | 0 | 0 | 16 | 20 | 5 | 20 | 0 | 0 | 0 | 0 | 0 | 20 | 0 | 0 | 0 | 0 | 3 | 0 | 0 | 0 | 0 | 0 | 103 | 26.04 | 1130 | 12 | 5.84 | 14.64
85.5 | [47 empty] | 13 | 6 | 0 | 0 | 16 | 20 | 5 | 20 | 0 | 0 | 0 | 0 | 0 | 20 | 0 | 0 | 0 | 0 | 3 | 0 | 0 | 0 | 0 | 0 | 103 | 25.75 | 1140 | 12 | 6.12 | 14.76
85.6 | [47 empty] | 13 | 6 | 0 | 0 | 16 | 20 | 5 | 20 | 0 | 0 | 0 | 0 | 0 | 20 | 0 | 0 | 0 | 0 | 3 | 0 | 0 | 0 | 0 | 0 | 103 | 26.04 | 1150 | 12 | 5.48 | 12.92
O3.1 | [72 empty] | 64.49 | 1100 | 12 | 11.36
O3.2 | [72 empty] | 84.09 | 1110 | 12 | 13.76
O3.3 | [72 empty] | 80.65 | 1120 | 12 | 15.72
O3.4 | [72 empty] | 77.66 | 1130 | 12 | 16.04
O3.5 | [72 empty] | 75.51 | 1140 | 12 | 16.24
O3.6 | [72 empty] | 121.52 | 1150 | 12 | 21.16
86.1 | [72 empty] | 25.77 | 1100 | 12 | 6.32 |  |  | 131.8 | 84.8 | 60.6
86.2 | [72 empty] | 26.38 | 1110 | 12 | 6.68 |  |  | 127 | 83 | 57.8
86.3 | [72 empty] | 26.58 | 1120 | 12 | 7.32 |  |  | 112.6 | 66 | 50.4
86.4 | [72 empty] | 26.54 | 1130 | 12 | 6.44 |  |  | 97.4 | 61.2 | 45
86.5 | [72 empty] | 26.71 | 1140 | 12 | 6.92 |  |  | 92.2 | 58.8 | 44.8
86.6 | [72 empty] | 27.16 | 1150 | 12 | 7.68 |  |  | 95 | 67.2 | 56.2
87.1 | [66 empty] | 0 | [5 empty] | 27.67 | 1100 | 12 | 6.84 |  |  | 136.8 | 75 | 59.6
87.2 | [47 empty] | brick a | [18 empty] | 0 | [5 empty] | 28.66 | 1110 | 12 | 5.92 |  |  | 124.6 | 59.2 | 42.2
87.3 | [66 empty] | 0 | [5 empty] | 28.03 | 1120 | 12 | 6.24 |  |  | 101.4 | 48.4 | 35
87.4 | [66 empty] | 0 | [5 empty] | 27.78 | 1130 | 12 | 6.76 |  |  | 107.2 | 50.4 | 36.2
87.5 | [66 empty] | 0 | [5 empty] | 28.66 | 1140 | 12 | 5.16 |  |  | 110.4 | 58 | 46.4
87.6 | [66 empty] | 0 | [5 empty] | 28.39 | 1150 | 12 | 6.64 |  |  | 87 | 46.8 | 40.2
88.1 | [47 empty] | 13.5 | 0 | 0 | 0 | 0 | 45 | 0 | 32 | 0 | 0 | 0 | 0 | 0 | 0 | 0 | 0 | 0 | 0 | 0 | 0 | 0 | 0 | 9.5 | 0 | 100 | 24.12 | 1100 | 12 | 7.24 | 9.32 | 11.11 | 193.2 | 156 | 114
88.2 | [47 empty] | 13.5 | 0 | 0 | 0 | 0 | 45 | 0 | 32 | 0 | 0 | 0 | 0 | 0 | 0 | 0 | 0 | 0 | 0 | 0 | 0 | 0 | 0 | 9.5 | 0 | 100 | 21.89 | 1110 | 12 | 6.68 | 9.52 | 8.67 | 180 | 151.6 | 115.2
88.3 | [47 empty] | 13.5 | 0 | 0 | 0 | 0 | 45 | 0 | 32 | 0 | 0 | 0 | 0 | 0 | 0 | 0 | 0 | 0 | 0 | 0 | 0 | 0 | 0 | 9.5 | 0 | 100 | 24.71 | 1120 | 12 | 6.52 | 14.64 | 1.96 | 174.8 | 149 | 113.4
88.4 | [47 empty] | 13.5 | 0 | 0 | 0 | 0 | 45 | 0 | 32 | 0 | 0 | 0 | 0 | 0 | 0 | 0 | 0 | 0 | 0 | 0 | 0 | 0 | 0 | 9.5 | 0 | 100 | 21.89 | 1130 | 12 | 7.68 | 15.36 | 1.34 | 163.2 | 139 | 104
88.5 | [47 empty] | 13.5 | 0 | 0 | 0 | 0 | 45 | 0 | 32 | 0 | 0 | 0 | 0 | 0 | 0 | 0 | 0 | 0 | 0 | 0 | 0 | 0 | 0 | 9.5 | 0 | 100 | 20.59 | 1140 | 12 | 6.84 | 16.24 | 0.67 | 170 | 150 | 114.4
88.6 | [47 empty] | 13.5 | 0 | 0 | 0 | 0 | 45 | 0 | 32 | 0 | 0 | 0 | 0 | 0 | 0 | 0 | 0 | 0 | 0 | 0 | 0 | 0 | 0 | 9.5 | 0 | 100 | 24.4 | 1150 | 12 | 7.44 | 12.36 | 0.66 | 165 | 143 | 103
89.1 | [57 empty] | 60 | [7 empty] | 3 | 0 | [5 empty] | 25.29 | 1100 | 12 | 9 | 9.96 | 10.49 | 75.2 | 48.6 | 33
89.2 | [47 empty] | proef zwart | [9 empty] | 60 | [7 empty] | 3 | 0 | [5 empty] | 24.85 | 1110 | 12 | 6.24 | 9.52 | 9.32 | 69 | 44 | 30.6
89.3 | [57 empty] | 60 | [7 empty] | 3 | 0 | [5 empty] | 25.29 | 1120 | 12 | 7.72 | 10.08 | 6.17 | 66.8 | 40.6 | 30.4
89.4 | [57 empty] | 60 | [7 empty] | 3 | 0 | [5 empty] | 27.88 | 1130 | 12 | 7.4 | 12.52 | 5.63 | 73.8 | 50.6 | 46.8
89.5 | [57 empty] | 60 | [7 empty] | 3 | 0 | [5 empty] | 29.7 | 1140 | 12 | 7.84 | 11.84 | 4.32 | 56.4 | 40 | 30.4
89.6 | [57 empty] | 60 | [7 empty] | 3 | 0 | [5 empty] | 25.6 | 1150 | 12 | 7.4 | 12.36 | 1.88 | 57 | 48 | 45.6
90.1 | [47 empty] | 0 | 0 | 0 | 0 | 90 | 0 | 5 | 5 | 0 | 0 | 0 | 0 | 0 | 0 | 0 | 0 | 0 | 0 | 0 | 0 | 0 | 0 | 0 | 0 | 100 | 26.54 | 1100 | 12 | 4.68 | 6.24 | 17.83 | 176.6 | 77.8 | 60.2
90.2 | [47 empty] | 0 | 0 | 0 | 0 | 90 | 0 | 5 | 5 | 0 | 0 | 0 | 0 | 0 | 0 | 0 | 0 | 0 | 0 | 0 | 0 | 0 | 0 | 0 | 0 | 100 | 27.33 | 1110 | 12 | 4.68 | 6.32 | 16.56 | 178.4 | 81.4 | 61.8
90.3 | [47 empty] | 0 | 0 | 0 | 0 | 90 | 0 | 5 | 5 | 0 | 0 | 0 | 0 | 0 | 0 | 0 | 0 | 0 | 0 | 0 | 0 | 0 | 0 | 0 | 0 | 100 | 27.16 | 1120 | 12 | 4.2 | 7.04 | 15.29 | 157.6 | 64.4 | 53.2
90.4 | [47 empty] | 0 | 0 | 0 | 0 | 90 | 0 | 5 | 5 | 0 | 0 | 0 | 0 | 0 | 0 | 0 | 0 | 0 | 0 | 0 | 0 | 0 | 0 | 0 | 0 | 100 | 27.16 | 1130 | 12 | 4.2 | 7.56 | 12.66 | 141.8 | 51.2 | 40.6
90.5 | [47 empty] | 0 | 0 | 0 | 0 | 90 | 0 | 5 | 5 | 0 | 0 | 0 | 0 | 0 | 0 | 0 | 0 | 0 | 0 | 0 | 0 | 0 | 0 | 0 | 0 | 100 | 26.54 | 1140 | 12 | 4.72 | 9 | 12.74 | 138.6 | 54.8 | 49
90.6 | [47 empty] | 0 | 0 | 0 | 0 | 90 | 0 | 5 | 5 | 0 | 0 | 0 | 0 | 0 | 0 | 0 | 0 | 0 | 0 | 0 | 0 | 0 | 0 | 0 | 0 | 100 | 27.5 | 1150 | 12 | 4.72 | 12.68 | 13.46 | 126 | 42.2 | 34.8
91.1 | [47 empty] | 13 | 6 | 0 | 0 | 16 | 20 | 5 | 20 | 0 | 0 | 0 | 0 | 0 | 20 | 0 | 0 | 0 | 0 | 0 | 0 | 0 | 0 | 0 | 0 | 100 | 25.9 | 1100 | 12 | 6.32 | 7.4 | 15.29 | 187.6 | 115.6 | 87
91.2 | [47 empty] | 13 | 6 | 0 | 0 | 16 | 20 | 5 | 20 | 0 | 0 | 0 | 0 | 0 | 20 | 0 | 0 | 0 | 0 | 0 | 0 | 0 | 0 | 0 | 0 | 100 | 25.93 | 1110 | 12 | 6.08 | 7.52 | 15.03 | 180.2 | 110.6 | 86
91.3 | [47 empty] | 13 | 6 | 0 | 0 | 16 | 20 | 5 | 20 | 0 | 0 | 0 | 0 | 0 | 20 | 0 | 0 | 0 | 0 | 0 | 0 | 0 | 0 | 0 | 0 | 100 | 26.06 | 1120 | 12 | 7.96 | 11.4 | 10.9 | 156.4 | 89.4 | 65.4
91.4 | [47 empty] | 13 | 6 | 0 | 0 | 16 | 20 | 5 | 20 | 0 | 0 | 0 | 0 | 0 | 20 | 0 | 0 | 0 | 0 | 0 | 0 | 0 | 0 | 0 | 0 | 100 | 26.54 | 1130 | 12 | 6.44 | 11.04 | 8.44 | 142 | 77 | 62.4
91.5 | [47 empty] | 13 | 6 | 0 | 0 | 16 | 20 | 5 | 20 | 0 | 0 | 0 | 0 | 0 | 20 | 0 | 0 | 0 | 0 | 0 | 0 | 0 | 0 | 0 | 0 | 100 | 25.93 | 1140 | 12 | 6.84 | 12.84 | 5.92 | 115 | 65.2 | 54.4
91.6 | [47 empty] | 13 | 6 | 0 | 0 | 16 | 20 | 5 | 20 | 0 | 0 | 0 | 0 | 0 | 20 | 0 | 0 | 0 | 0 | 0 | 0 | 0 | 0 | 0 | 0 | 100 | 26.19 | 1150 | 12 | 9.08 | 16.72 | 1.9 | 97.4 | 63.8 | 53.6
92.1 | [47 empty] | 13 | 6 | 0 | 0 | 16 | 20 | 5 | 20 | 0 | 0 | 0 | 0 | 0 | 20 | 0 | 0 | 0 | 0 | 0 | 0.25 | 0 | 0 | 0 | 0 | 100.25 | 25.6 | 1100 | 12 | 6.84 | 8.72 | 14.56 | 152.6 | 93.2 | 68.8
92.2 | [47 empty] | 13 | 6 | 0 | 0 | 16 | 20 | 5 | 20 | 0 | 0 | 0 | 0 | 0 | 20 | 0 | 0 | 0 | 0 | 0 | 0.25 | 0 | 0 | 0 | 0 | 100.25 | 25.44 | 1110 | 12 | 7.32 | 9.72 | 13.84 | 159.8 | 106.2 | 82.2
92.3 | [47 empty] | 13 | 6 | 0 | 0 | 16 | 20 | 5 | 20 | 0 | 0 | 0 | 0 | 0 | 20 | 0 | 0 | 0 | 0 | 0 | 0.25 | 0 | 0 | 0 | 0 | 100.25 | 25.6 | 1120 | 12 | 7.04 | 11.52 | 9.49 | 130.4 | 77.8 | 59.2
92.4 | [47 empty] | 13 | 6 | 0 | 0 | 16 | 20 | 5 | 20 | 0 | 0 | 0 | 0 | 0 | 20 | 0 | 0 | 0 | 0 | 0 | 0.25 | 0 | 0 | 0 | 0 | 100.25 | 25.9 | 1130 | 12 | 7.04 | 12.68 | 6.41 | 123.6 | 73.8 | 47.2
92.5 | [47 empty] | 13 | 6 | 0 | 0 | 16 | 20 | 5 | 20 | 0 | 0 | 0 | 0 | 0 | 20 | 0 | 0 | 0 | 0 | 0 | 0.25 | 0 | 0 | 0 | 0 | 100.25 | 26.04 | 1140 | 12 | 7.04 | 14.32 | 3.77 | 103.8 | 62.4 | 51.8
92.6 | [47 empty] | 13 | 6 | 0 | 0 | 16 | 20 | 5 | 20 | 0 | 0 | 0 | 0 | 0 | 20 | 0 | 0 | 0 | 0 | 0 | 0.25 | 0 | 0 | 0 | 0 | 100.25 | 25.6 | 1150 | 12 | 6.72 |  | 1.27 | 109.8 | 79.2 | 69.6
93.1 | [47 empty] | 13 | 6 | 0 | 0 | 16 | 20 | 5 | 20 | 0 | 0 | 0 | 0 | 0 | 20 | 0 | 0 | 0 | 0 | 0 | 0.5 | 0 | 0 | 0 | 0 | 100.5 | 26.04 | 1100 | 12 | 6.96 | 8.2 | 14.47 | 139 | 88 | 64.2
93.2 | [47 empty] | 13 | 6 | 0 | 0 | 16 | 20 | 5 | 20 | 0 | 0 | 0 | 0 | 0 | 20 | 0 | 0 | 0 | 0 | 0 | 0.5 | 0 | 0 | 0 | 0 | 100.5 | 25.44 | 1110 | 12 | 6.96 | 9.68 | 13.84 | 135.2 | 84.4 | 64
93.3 | [47 empty] | 13 | 6 | 0 | 0 | 16 | 20 | 5 | 20 | 0 | 0 | 0 | 0 | 0 | 20 | 0 | 0 | 0 | 0 | 0 | 0.5 | 0 | 0 | 0 | 0 | 100.5 | 26.35 | 1120 | 12 | 6.96 | 11.96 | 8.92 | 120.4 | 75.2 | 58.4
93.4 | [47 empty] | 13 | 6 | 0 | 0 | 16 | 20 | 5 | 20 | 0 | 0 | 0 | 0 | 0 | 20 | 0 | 0 | 0 | 0 | 0 | 0.5 | 0 | 0 | 0 | 0 | 100.5 | 25.88 | 1130 | 12 | 6.64 | 12.12 | 6.25 | 112.4 | 76 | 59
93.5 | [47 empty] | 13 | 6 | 0 | 0 | 16 | 20 | 5 | 20 | 0 | 0 | 0 | 0 | 0 | 20 | 0 | 0 | 0 | 0 | 0 | 0.5 | 0 | 0 | 0 | 0 | 100.5 | 26.19 | 1140 | 12 | 6.92 | 13.72 | 3.14 | 89.8 | 60.8 | 50.4
93.6 | [47 empty] | 13 | 6 | 0 | 0 | 16 | 20 | 5 | 20 | 0 | 0 | 0 | 0 | 0 | 20 | 0 | 0 | 0 | 0 | 0 | 0.5 | 0 | 0 | 0 | 0 | 100.5 | 25.29 | 1150 | 12 | 6.48 | 14.52 | 1.88 | 106.8 | 83.8 | 72.2
94.1 | [47 empty] | 13 | 6 | 0 | 0 | 16 | 20 | 5 | 20 | 0 | 0 | 0 | 0 | 0 | 20 | 0 | 0 | 0 | 0 | 0 | 1 | 0 | 0 | 0 | 0 | 101 | 26.6 | 1100 | 12 | 6.32 | 8.24 | 13.21 | 122.4 | 82.2 | 62.8
94.2 | [47 empty] | 13 | 6 | 0 | 0 | 16 | 20 | 5 | 20 | 0 | 0 | 0 | 0 | 0 | 20 | 0 | 0 | 0 | 0 | 0 | 1 | 0 | 0 | 0 | 0 | 101 | 26.01 | 1110 | 12 | 7.04 | 10.24 | 12.27 | 116.6 | 79.4 | 61.6
94.3 | [47 empty] | 13 | 6 | 0 | 0 | 16 | 20 | 5 | 20 | 0 | 0 | 0 | 0 | 0 | 20 | 0 | 0 | 0 | 0 | 0 | 1 | 0 | 0 | 0 | 0 | 101 | 25.15 | 1120 | 12 | 5.72 | 10.72 | 6.37 | 110 | 68.8 | 59.8
94.4 | [47 empty] | 13 | 6 | 0 | 0 | 16 | 20 | 5 | 20 | 0 | 0 | 0 | 0 | 0 | 20 | 0 | 0 | 0 | 0 | 0 | 1 | 0 | 0 | 0 | 0 | 101 | 25.75 | 1130 | 12 | 6.24 | 12.76 | 3.16 | 107 | 75 | 63.6
94.5 | [47 empty] | 13 | 6 | 0 | 0 | 16 | 20 | 5 | 20 | 0 | 0 | 0 | 0 | 0 | 20 | 0 | 0 | 0 | 0 | 0 | 1 | 0 | 0 | 0 | 0 | 101 | 26.32 | 1140 | 12 | 6.16 | 13.48 | 2.48 | 86.2 | 61.4 | 53
94.6 | [47 empty] | 13 | 6 | 0 | 0 | 16 | 20 | 5 | 20 | 0 | 0 | 0 | 0 | 0 | 20 | 0 | 0 | 0 | 0 | 0 | 1 | 0 | 0 | 0 | 0 | 101 | 26.06 | 1150 | 12 | 6.24 | 13.92 | 1.28 | 102 | 79 | 65.8
95.1 | [47 empty] | 13 | 6 | 0 | 0 | 16 | 20 | 5 | 20 | 0 | 0 | 0 | 0 | 0 | 20 | 0 | 0 | 0 | 0 | 0 | 2 | 0 | 0 | 0 | 0 | 102 | 25 | 1100 | 12 | 5.68 | 8.52 | 12.96 | 86.4 | 64.6 | 50.8
95.2 | [47 empty] | 13 | 6 | 0 | 0 | 16 | 20 | 5 | 20 | 0 | 0 | 0 | 0 | 0 | 20 | 0 | 0 | 0 | 0 | 0 | 2 | 0 | 0 | 0 | 0 | 102 | 25 | 1110 | 12 | 6.08 | 10.16 | 10.49 | 78 | 58.6 | 45.6
95.3 | [47 empty] | 13 | 6 | 0 | 0 | 16 | 20 | 5 | 20 | 0 | 0 | 0 | 0 | 0 | 20 | 0 | 0 | 0 | 0 | 0 | 2 | 0 | 0 | 0 | 0 | 102 | 25.15 | 1120 | 12 | 6.36 | 13.28 | 3.73 | 65.6 | 51.2 | 42.8
95.4 | [47 empty] | 13 | 6 | 0 | 0 | 16 | 20 | 5 | 20 | 0 | 0 | 0 | 0 | 0 | 20 | 0 | 0 | 0 | 0 | 0 | 2 | 0 | 0 | 0 | 0 | 102 | 24.42 | 1130 | 12 | 6.64 | 14.48 | 1.85 | 67 | 54.4 | 47.4
95.5 | [47 empty] | 13 | 6 | 0 | 0 | 16 | 20 | 5 | 20 | 0 | 0 | 0 | 0 | 0 | 20 | 0 | 0 | 0 | 0 | 0 | 2 | 0 | 0 | 0 | 0 | 102 | 24.71 | 1140 | 12 | 6.36 | 14.88 | 1.88 | 68.4 | 56.6 | 48
95.6 | [47 empty] | 13 | 6 | 0 | 0 | 16 | 20 | 5 | 20 | 0 | 0 | 0 | 0 | 0 | 20 | 0 | 0 | 0 | 0 | 0 | 2 | 0 | 0 | 0 | 0 | 102 | 25.29 | 1150 | 12 | 7.44 | 14.56 | 1.24 | 70.8 | 59.8 | 54
96.1 | [47 empty] | 13 | 6 | 0 | 0 | 16 | 20 | 5 | 20 | 0 | 0 | 0 | 0 | 0 | 20 | 0 | 0 | 0 | 0 | 0 | 3 | 0 | 0 | 0 | 0 | 103 | 26.47 | 1100 | 12 | 6.12 | 10.28 | 10
96.2 | [47 empty] | 13 | 6 | 0 | 0 | 16 | 20 | 5 | 20 | 0 | 0 | 0 | 0 | 0 | 20 | 0 | 0 | 0 | 0 | 0 | 3 | 0 | 0 | 0 | 0 | 103 | 22.86 | 1110 | 12 | 6.64 | 12.12 | 6.06
96.3 | [47 empty] | 13 | 6 | 0 | 0 | 16 | 20 | 5 | 20 | 0 | 0 | 0 | 0 | 0 | 20 | 0 | 0 | 0 | 0 | 0 | 3 | 0 | 0 | 0 | 0 | 103 | 25.15 | 1120 | 12 | 6.56 | 14.32 | 1.86
96.4 | [47 empty] | 13 | 6 | 0 | 0 | 16 | 20 | 5 | 20 | 0 | 0 | 0 | 0 | 0 | 20 | 0 | 0 | 0 | 0 | 0 | 3 | 0 | 0 | 0 | 0 | 103 | 23.7 | 1130 | 12 | 6.48 | 13.92 | 1.81
96.5 | [47 empty] | 13 | 6 | 0 | 0 | 16 | 20 | 5 | 20 | 0 | 0 | 0 | 0 | 0 | 20 | 0 | 0 | 0 | 0 | 0 | 3 | 0 | 0 | 0 | 0 | 103 | 21.14 | 1140 | 12 | 6.64 | 12.6 | 1.21
96.6 | [47 empty] | 13 | 6 | 0 | 0 | 16 | 20 | 5 | 20 | 0 | 0 | 0 | 0 | 0 | 20 | 0 | 0 | 0 | 0 | 0 | 3 | 0 | 0 | 0 | 0 | 103 | 21.71 | 1150 | 12 | 6.6 | 11.88 | 1.2
97.1 | [47 empty] | 0 | 0 | 0 | 0 | 90 | 0 | 5 | 5 | 0 | 0 | 0 | 0 | 0 | 0 | 0 | 0 | 0 | 0 | 0 | 0 | 0 | 0 | 0 | 0 | 100 | 26.54 | 1100 | 12 | 4.72 | 6.28 | 17.2 | 170.2 | 69.8 | 45.8
97.2 | [47 empty] | 0 | 0 | 0 | 0 | 90 | 0 | 5 | 5 | 0 | 0 | 0 | 0 | 0 | 0 | 0 | 0 | 0 | 0 | 0 | 0 | 0 | 0 | 0 | 0 | 100 | 26.83 | 1110 | 12 | 4.76 | 6.92 | 16.98 | 167.4 | 77.2 | 57.4
97.3 | [47 empty] | 0 | 0 | 0 | 0 | 90 | 0 | 5 | 5 | 0 | 0 | 0 | 0 | 0 | 0 | 0 | 0 | 0 | 0 | 0 | 0 | 0 | 0 | 0 | 0 | 100 | 26.06 | 1120 | 12 | 4.56 | 7.52 | 14.38 | 152.8 | 59.4 | 47.4
97.4 | [47 empty] | 0 | 0 | 0 | 0 | 90 | 0 | 5 | 5 | 0 | 0 | 0 | 0 | 0 | 0 | 0 | 0 | 0 | 0 | 0 | 0 | 0 | 0 | 0 | 0 | 100 | 26.83 | 1130 | 12 | 4.92 | 8.32 | 13.21 | 149.6 | 61.6 | 51
97.5 | [47 empty] | 0 | 0 | 0 | 0 | 90 | 0 | 5 | 5 | 0 | 0 | 0 | 0 | 0 | 0 | 0 | 0 | 0 | 0 | 0 | 0 | 0 | 0 | 0 | 0 | 100 | 26.54 | 1140 | 12 | 4.56 | 8.64 | 12.74 | 149.6 | 61.6 | 48.6
97.6 | [47 empty] | 0 | 0 | 0 | 0 | 90 | 0 | 5 | 5 | 0 | 0 | 0 | 0 | 0 | 0 | 0 | 0 | 0 | 0 | 0 | 0 | 0 | 0 | 0 | 0 | 100 | 26.83 | 1150 | 12 | 5.36 | 10.16 | 10.06 | 130 | 51.8 | 46.6
98.1 | [47 empty] | 13 | 6 | 0 | 0 | 16 | 20 | 5 | 20 | 0 | 0 | 0 | 0 | 0 | 20 | 0 | 0 | 0 | 0 | 0.58 | 0 | 0 | 0 | 0 | 0 | 100.58 | 26.06 | 1100 | 12 | 6.08 | 7.92 | 14.01
98.2 | [47 empty] | 13 | 6 | 0 | 0 | 16 | 20 | 5 | 20 | 0 | 0 | 0 | 0 | 0 | 20 | 0 | 0 | 0 | 0 | 0.58 | 0 | 0 | 0 | 0 | 0 | 100.58 | 26.25 | 1110 | 12 | 6.92 | 9.52 | 12.5
98.3 | [47 empty] | 13 | 6 | 0 | 0 | 16 | 20 | 5 | 20 | 0 | 0 | 0 | 0 | 0 | 20 | 0 | 0 | 0 | 0 | 0.58 | 0 | 0 | 0 | 0 | 0 | 100.58 | 25.45 | 1120 | 12 | 5.84 | 10.72 | 7.05
98.4 | [47 empty] | 13 | 6 | 0 | 0 | 16 | 20 | 5 | 20 | 0 | 0 | 0 | 0 | 0 | 20 | 0 | 0 | 0 | 0 | 0.58 | 0 | 0 | 0 | 0 | 0 | 100.58 | 26.71 | 1130 | 12 | 6.84 | 13.72 | 3.27
98.5 | [47 empty] | 13 | 6 | 0 | 0 | 16 | 20 | 5 | 20 | 0 | 0 | 0 | 0 | 0 | 20 | 0 | 0 | 0 | 0 | 0.58 | 0 | 0 | 0 | 0 | 0 | 100.58 | 26.51 | 1140 | 12 | 6.2 | 13.92 | 2.55
98.6 | [47 empty] | 13 | 6 | 0 | 0 | 16 | 20 | 5 | 20 | 0 | 0 | 0 | 0 | 0 | 20 | 0 | 0 | 0 | 0 | 0.58 | 0 | 0 | 0 | 0 | 0 | 100.58 | 26.06 | 1150 | 12 | 5.32 | 10.6 | 1.28
W2.1 | [47 empty] | 0 | 0 | 0 | 0 | 0 | 0 | 0 | 100 | 0 | 0 | 0 | 0 | 0 | 0 | 0 | 0 | 0 | 0 | 0 | 0 | 0 | 0 | 0 | 0 | 100 | 23.12 | 1100 | 12 | 7.8 | 10.96 | 9.04
W2.2 | [47 empty] | 0 | 0 | 0 | 0 | 0 | 0 | 0 | 100 | 0 | 0 | 0 | 0 | 0 | 0 | 0 | 0 | 0 | 0 | 0 | 0 | 0 | 0 | 0 | 0 | 100 | 23.26 | 1110 | 12 | 7.96 | 10.96 | 10.3
W2.3 | [47 empty] | 0 | 0 | 0 | 0 | 0 | 0 | 0 | 100 | 0 | 0 | 0 | 0 | 0 | 0 | 0 | 0 | 0 | 0 | 0 | 0 | 0 | 0 | 0 | 0 | 100 | 23.95 | 1120 | 12 | 7.84 | 11.04 | 9.38
W2.4 | [47 empty] | 0 | 0 | 0 | 0 | 0 | 0 | 0 | 100 | 0 | 0 | 0 | 0 | 0 | 0 | 0 | 0 | 0 | 0 | 0 | 0 | 0 | 0 | 0 | 0 | 100 | 24.55 | 1130 | 12 | 8.56 | 10.72 | 7.45
W2.5 | [47 empty] | 0 | 0 | 0 | 0 | 0 | 0 | 0 | 100 | 0 | 0 | 0 | 0 | 0 | 0 | 0 | 0 | 0 | 0 | 0 | 0 | 0 | 0 | 0 | 0 | 100 | 23.56 | 1140 | 12 | 7.76 | 13.72 | 5.99
W2.6 | [47 empty] | 0 | 0 | 0 | 0 | 0 | 0 | 0 | 100 | 0 | 0 | 0 | 0 | 0 | 0 | 0 | 0 | 0 | 0 | 0 | 0 | 0 | 0 | 0 | 0 | 100 | 23.12 | 1150 | 12 | 8.6 | 12.96 | 6.63
GL3.1 | 6.46 | 3.07 | 6.75 |  | 0.05 | 0.07 | 0.09 | 0.1 | 0.11 | 0.13 | 0.14 | 0.15 | 0.15 | 0.15 | 0.15 | 0.15 | 0.16 | 0.17 | 0.18 | 0.2 | 0.22 | 0.26 | 0.3 | 0.35 | 0.41 | 0.5 | 0.63 | 0.8 | 1.01 | 1.22 | 1.34 | 1.29 | 1.08 | 0.74 | 0.4 | 0.17 | 0.05 | 0.02 | 0.01 | 0 | 0 | 0 | 0 | 0 | 0 | 0 | 0 | 0 | 0 | 0 | 0 | 0 | 100 | 0 | 0 | 0 | 0 | 0 | 0 | 0 | 0 | 0 | 0 | 0 | 0 | 0 | 0 | 0 | 0 | 0 | 0 | 100 | 25 | 1100 | 12 | 4.5
GL3.2 | 6.46 | 3.07 | 6.75 |  | 0.05 | 0.07 | 0.09 | 0.1 | 0.11 | 0.13 | 0.14 | 0.15 | 0.15 | 0.15 | 0.15 | 0.15 | 0.16 | 0.17 | 0.18 | 0.2 | 0.22 | 0.26 | 0.3 | 0.35 | 0.41 | 0.5 | 0.63 | 0.8 | 1.01 | 1.22 | 1.34 | 1.29 | 1.08 | 0.74 | 0.4 | 0.17 | 0.05 | 0.02 | 0.01 | 0 | 0 | 0 | 0 | 0 | 0 | 0 | 0 | 0 | 0 | 0 | 0 | 0 | 100 | 0 | 0 | 0 | 0 | 0 | 0 | 0 | 0 | 0 | 0 | 0 | 0 | 0 | 0 | 0 | 0 | 0 | 0 | 100 | 25.6 | 1110 | 12 | 5.6
GL3.3 | 6.46 | 3.07 | 6.75 |  | 0.05 | 0.07 | 0.09 | 0.1 | 0.11 | 0.13 | 0.14 | 0.15 | 0.15 | 0.15 | 0.15 | 0.15 | 0.16 | 0.17 | 0.18 | 0.2 | 0.22 | 0.26 | 0.3 | 0.35 | 0.41 | 0.5 | 0.63 | 0.8 | 1.01 | 1.22 | 1.34 | 1.29 | 1.08 | 0.74 | 0.4 | 0.17 | 0.05 | 0.02 | 0.01 | 0 | 0 | 0 | 0 | 0 | 0 | 0 | 0 | 0 | 0 | 0 | 0 | 0 | 100 | 0 | 0 | 0 | 0 | 0 | 0 | 0 | 0 | 0 | 0 | 0 | 0 | 0 | 0 | 0 | 0 | 0 | 0 | 100 | 25 | 1120 | 12 | 4.5
GL3.4 | 6.46 | 3.07 | 6.75 |  | 0.05 | 0.07 | 0.09 | 0.1 | 0.11 | 0.13 | 0.14 | 0.15 | 0.15 | 0.15 | 0.15 | 0.15 | 0.16 | 0.17 | 0.18 | 0.2 | 0.22 | 0.26 | 0.3 | 0.35 | 0.41 | 0.5 | 0.63 | 0.8 | 1.01 | 1.22 | 1.34 | 1.29 | 1.08 | 0.74 | 0.4 | 0.17 | 0.05 | 0.02 | 0.01 | 0 | 0 | 0 | 0 | 0 | 0 | 0 | 0 | 0 | 0 | 0 | 0 | 0 | 100 | 0 | 0 | 0 | 0 | 0 | 0 | 0 | 0 | 0 | 0 | 0 | 0 | 0 | 0 | 0 | 0 | 0 | 0 | 100 | 25.9 | 1130 | 12 | 4.7
GL3.5 | 6.46 | 3.07 | 6.75 |  | 0.05 | 0.07 | 0.09 | 0.1 | 0.11 | 0.13 | 0.14 | 0.15 | 0.15 | 0.15 | 0.15 | 0.15 | 0.16 | 0.17 | 0.18 | 0.2 | 0.22 | 0.26 | 0.3 | 0.35 | 0.41 | 0.5 | 0.63 | 0.8 | 1.01 | 1.22 | 1.34 | 1.29 | 1.08 | 0.74 | 0.4 | 0.17 | 0.05 | 0.02 | 0.01 | 0 | 0 | 0 | 0 | 0 | 0 | 0 | 0 | 0 | 0 | 0 | 0 | 0 | 100 | 0 | 0 | 0 | 0 | 0 | 0 | 0 | 0 | 0 | 0 | 0 | 0 | 0 | 0 | 0 | 0 | 0 | 0 | 100 | 24.71 | 1140 | 12 | 5
GL3.6 | 6.46 | 3.07 | 6.75 |  | 0.05 | 0.07 | 0.09 | 0.1 | 0.11 | 0.13 | 0.14 | 0.15 | 0.15 | 0.15 | 0.15 | 0.15 | 0.16 | 0.17 | 0.18 | 0.2 | 0.22 | 0.26 | 0.3 | 0.35 | 0.41 | 0.5 | 0.63 | 0.8 | 1.01 | 1.22 | 1.34 | 1.29 | 1.08 | 0.74 | 0.4 | 0.17 | 0.05 | 0.02 | 0.01 | 0 | 0 | 0 | 0 | 0 | 0 | 0 | 0 | 0 | 0 | 0 | 0 | 0 | 100 | 0 | 0 | 0 | 0 | 0 | 0 | 0 | 0 | 0 | 0 | 0 | 0 | 0 | 0 | 0 | 0 | 0 | 0 | 100 | 25.73 | 1150 | 12 | 4
O4.1 | [72 empty] | 26.54 | 1100 | 12 | 6.16
O4.2 | [72 empty] | 28.3 | 1110 | 12 | 6.32
O4.3 | [72 empty] | 27.44 | 1120 | 12 | 6.64
O4.4 | [72 empty] | 27.5 | 1130 | 12 | 6.44
O4.5 | [72 empty] | 27.85 | 1140 | 12 | 6.12
O4.6 | [72 empty] | 27.85 | 1150 | 12 | 6.44
O5.1 | [72 empty] | 26.54 | 1100 | 12 | 5.72
O5.2 | [72 empty] | 27.61 | 1110 | 12 | 5.36
O5.3 | [72 empty] | 27.78 | 1120 | 12 | 4.96
O5.4 | [72 empty] | 28.05 | 1130 | 12 | 6.12
O5.5 | [72 empty] | 27.71 | 1140 | 12 | 5.48
O5.6 | [72 empty] | 27.27 | 1150 | 12 | 5.68
99.1 | [47 empty] | 13.5 | 0 | 0 | 0 | 0 | 45 | 0 | 32 | 0 | 0 | 0 | 0 | 0 | 0 | 0 | 0 | 0 | 0 | 0 | 0 | 0 | 0 | 9.5 | 0 | 100 | 24.4 | 1100 | 12 | 7.44 | 9.36 | 6.66
99.2 | [47 empty] | 13.5 | 0 | 0 | 0 | 0 | 45 | 0 | 32 | 0 | 0 | 0 | 0 | 0 | 0 | 0 | 0 | 0 | 0 | 0 | 0 | 0 | 0 | 9.5 | 0 | 100 | 24.55 | 1110 | 12 | 7.48 | 10.36 | 10
99.3 | [47 empty] | 13.5 | 0 | 0 | 0 | 0 | 45 | 0 | 32 | 0 | 0 | 0 | 0 | 0 | 0 | 0 | 0 | 0 | 0 | 0 | 0 | 0 | 0 | 9.5 | 0 | 100 | 23.81 | 1120 | 12 | 7.44 | 14.76 | 12.33
99.4 | [47 empty] | 13.5 | 0 | 0 | 0 | 0 | 45 | 0 | 32 | 0 | 0 | 0 | 0 | 0 | 0 | 0 | 0 | 0 | 0 | 0 | 0 | 0 | 0 | 9.5 | 0 | 100 | 24.69 | 1130 | 12 | 8.12 | 15.68 | 10.47
99.5 | [47 empty] | 13.5 | 0 | 0 | 0 | 0 | 45 | 0 | 32 | 0 | 0 | 0 | 0 | 0 | 0 | 0 | 0 | 0 | 0 | 0 | 0 | 0 | 0 | 9.5 | 0 | 100 | 25.15 | 1140 | 12 | 6.52 | 15.68 | 10.42
99.6 | [47 empty] | 13.5 | 0 | 0 | 0 | 0 | 45 | 0 | 32 | 0 | 0 | 0 | 0 | 0 | 0 | 0 | 0 | 0 | 0 | 0 | 0 | 0 | 0 | 9.5 | 0 | 100 | 23.81 | 1150 | 12
100.1 | [47 empty] | 0 | 0 | 0 | 0 | 40 | 0 | 0 | 0 | 0 | 0 | 60 | 0 | 0 | 0 | 0 | 0 | 0 | 0 | 3 | 0 | 0 | 0 | 0 | 0 | 103 | 24.52 | 1100 | 12 | 8.6 | 13.96 | 6.74
100.2 | [47 empty] | 0 | 0 | 0 | 0 | 40 | 0 | 0 | 0 | 0 | 0 | 60 | 0 | 0 | 0 | 0 | 0 | 0 | 0 | 3 | 0 | 0 | 0 | 0 | 0 | 103 | 24.29 | 1110 | 12 | 9.56 | 12.88 | 9.94
100.3 | [47 empty] | 0 | 0 | 0 | 0 | 40 | 0 | 0 | 0 | 0 | 0 | 60 | 0 | 0 | 0 | 0 | 0 | 0 | 0 | 3 | 0 | 0 | 0 | 0 | 0 | 103 | 24.71 | 1120 | 12 | 7.4 | 13.28 | 3.49
100.4 | [47 empty] | 0 | 0 | 0 | 0 | 40 | 0 | 0 | 0 | 0 | 0 | 60 | 0 | 0 | 0 | 0 | 0 | 0 | 0 | 3 | 0 | 0 | 0 | 0 | 0 | 103 | 24.28 | 1130 | 12 | 8.08 | 13 | 4.05
100.5 | [47 empty] | 0 | 0 | 0 | 0 | 40 | 0 | 0 | 0 | 0 | 0 | 60 | 0 | 0 | 0 | 0 | 0 | 0 | 0 | 3 | 0 | 0 | 0 | 0 | 0 | 103 | 24.42 | 1140 | 12 | 8.2 | 12.64 | 3.51
100.6 | [47 empty] | 0 | 0 | 0 | 0 | 40 | 0 | 0 | 0 | 0 | 0 | 60 | 0 | 0 | 0 | 0 | 0 | 0 | 0 | 3 | 0 | 0 | 0 | 0 | 0 | 103 | 24.86 | 1150 | 12 | 7.92 | 13 | 2.35
W3.1 | [47 empty] | 0 | 0 | 0 | 0 | 0 | 0 | 0 | 100 | 0 | 0 | 0 | 0 | 0 | 0 | 0 | 0 | 0 | 0 | 0 | 0 | 0 | 0 | 0 | 0 | 100 | 25.15 | 1100 | 12 | 8.12 | 10.72 | 9.62
W3.2 | [47 empty] | 0 | 0 | 0 | 0 | 0 | 0 | 0 | 100 | 0 | 0 | 0 | 0 | 0 | 0 | 0 | 0 | 0 | 0 | 0 | 0 | 0 | 0 | 0 | 0 | 100 | 25.77 | 1110 | 12 | 6.64 | 9.52 | 8.97
W3.3 | [47 empty] | 0 | 0 | 0 | 0 | 0 | 0 | 0 | 100 | 0 | 0 | 0 | 0 | 0 | 0 | 0 | 0 | 0 | 0 | 0 | 0 | 0 | 0 | 0 | 0 | 100 | 24.26 | 1120 | 12 | 8.2 | 11.4 | 8.7
W3.4 | [47 empty] | 0 | 0 | 0 | 0 | 0 | 0 | 0 | 100 | 0 | 0 | 0 | 0 | 0 | 0 | 0 | 0 | 0 | 0 | 0 | 0 | 0 | 0 | 0 | 0 | 100 | 25.29 | 1130 | 12 | 7.96 | 11.36 | 7.41
W3.5 | [47 empty] | 0 | 0 | 0 | 0 | 0 | 0 | 0 | 100 | 0 | 0 | 0 | 0 | 0 | 0 | 0 | 0 | 0 | 0 | 0 | 0 | 0 | 0 | 0 | 0 | 100 | 25.93 | 1140 | 12 | 7.92 | 11.56 | 7.1
W3.6 | [47 empty] | 0 | 0 | 0 | 0 | 0 | 0 | 0 | 100 | 0 | 0 | 0 | 0 | 0 | 0 | 0 | 0 | 0 | 0 | 0 | 0 | 0 | 0 | 0 | 0 | 100 | 25.93 | 1150 | 12 | 7.16 | 12.36 | 5.81
101.1 | [47 empty] | 0 | 0 | 0 | 0 | 60 | 0 | 0 | 0 | 0 | 0 | 40 | 0 | 0 | 0 | 0 | 0 | 0 | 0 | 3 | 0 | 0 | 0 | 0 | 0 | 103 |  | 1100 | 12 |  | 11.12 | 7.1
101.2 | [47 empty] | 0 | 0 | 0 | 0 | 60 | 0 | 0 | 0 | 0 | 0 | 40 | 0 | 0 | 0 | 0 | 0 | 0 | 0 | 3 | 0 | 0 | 0 | 0 | 0 | 103 |  | 1110 | 12 |  | 10.32 | 6.47
101.3 | [47 empty] | 0 | 0 | 0 | 0 | 60 | 0 | 0 | 0 | 0 | 0 | 40 | 0 | 0 | 0 | 0 | 0 | 0 | 0 | 3 | 0 | 0 | 0 | 0 | 0 | 103 |  | 1120 | 12 |  | 12.92 | 4.19
101.4 | [47 empty] | 0 | 0 | 0 | 0 | 60 | 0 | 0 | 0 | 0 | 0 | 40 | 0 | 0 | 0 | 0 | 0 | 0 | 0 | 3 | 0 | 0 | 0 | 0 | 0 | 103 | 24.28 | 1130 | 12 | 7.44 | 14.08 | 3.47
101.5 | [47 empty] | 0 | 0 | 0 | 0 | 60 | 0 | 0 | 0 | 0 | 0 | 40 | 0 | 0 | 0 | 0 | 0 | 0 | 0 | 3 | 0 | 0 | 0 | 0 | 0 | 103 | 25.24 | 1140 | 12 | 7.54 | 14.08 | 2.41
101.6 | [47 empty] | 0 | 0 | 0 | 0 | 60 | 0 | 0 | 0 | 0 | 0 | 40 | 0 | 0 | 0 | 0 | 0 | 0 | 0 | 3 | 0 | 0 | 0 | 0 | 0 | 103 | 24.43 | 1150 | 12 | 7.72 | 14.24 | 1.173
102.1 | [47 empty] | 0 | 0 | 0 | 0 | 60 | 0 | 0 | 0 | 0 | 0 | 40 | 0 | 0 | 0 | 0 | 0 | 0 | 0 | 4 | 0 | 0 | 0 | 0 | 0 | 104 | 23.84 | 1100 | 12 | 7.76 | 11.48 | 6.25
102.2 | [47 empty] | 0 | 0 | 0 | 0 | 60 | 0 | 0 | 0 | 0 | 0 | 40 | 0 | 0 | 0 | 0 | 0 | 0 | 0 | 4 | 0 | 0 | 0 | 0 | 0 | 104 | 24.4 | 1110 | 12 | 8.56 | 13.28 | 5.81
102.3 | [47 empty] | 0 | 0 | 0 | 0 | 60 | 0 | 0 | 0 | 0 | 0 | 40 | 0 | 0 | 0 | 0 | 0 | 0 | 0 | 4 | 0 | 0 | 0 | 0 | 0 | 104 | 23.84 | 1120 | 12 | 7.64 | 13.96 | 3.51
102.4 | [47 empty] | 0 | 0 | 0 | 0 | 60 | 0 | 0 | 0 | 0 | 0 | 40 | 0 | 0 | 0 | 0 | 0 | 0 | 0 | 4 | 0 | 0 | 0 | 0 | 0 | 104 | 24.56 | 1130 | 12 | 7.64 | 13.56 | 2.96
102.5 | [47 empty] | 0 | 0 | 0 | 0 | 60 | 0 | 0 | 0 | 0 | 0 | 40 | 0 | 0 | 0 | 0 | 0 | 0 | 0 | 4 | 0 | 0 | 0 | 0 | 0 | 104 | 24.86 | 1140 | 12 | 8.64 | 14.96 | 1.76
102.6 | [47 empty] | 0 | 0 | 0 | 0 | 60 | 0 | 0 | 0 | 0 | 0 | 40 | 0 | 0 | 0 | 0 | 0 | 0 | 0 | 4 | 0 | 0 | 0 | 0 | 0 | 104 | 24.14 | 1150 | 12 | 8.68 | 13.96 | 1.18
103.1 | [47 empty] | 13 | 6 | 0 | 0 | 16 | 20 | 5 | 20 | 0 | 0 | 0 | 0 | 0 | 20 | 0 | 0 | 0 | 0 | 0 | 0 | 0 | 0 | 0 | 0 | 100 | 25 | 1070 | 12 | 5.28 | 5.36 | 15.63
103.2 | [47 empty] | 13 | 6 | 0 | 0 | 16 | 20 | 5 | 20 | 0 | 0 | 0 | 0 | 0 | 20 | 0 | 0 | 0 | 0 | 0 | 0 | 0 | 0 | 0 | 0 | 100 | 25 | 1070 | 12 | 6.2 | 6.16 | 17.28
103.3 | [47 empty] | 13 | 6 | 0 | 0 | 16 | 20 | 5 | 20 | 0 | 0 | 0 | 0 | 0 | 20 | 0 | 0 | 0 | 0 | 0 | 0 | 0 | 0 | 0 | 0 | 100 | 25.15 | 1080 | 12 | 5.88 | 6.32 | 16.67
103.4 | [47 empty] | 13 | 6 | 0 | 0 | 16 | 20 | 5 | 20 | 0 | 0 | 0 | 0 | 0 | 20 | 0 | 0 | 0 | 0 | 0 | 0 | 0 | 0 | 0 | 0 | 100 | 24.71 | 1080 | 12 | 5.68 | 6.16 | 14.91
103.5 | [47 empty] | 13 | 6 | 0 | 0 | 16 | 20 | 5 | 20 | 0 | 0 | 0 | 0 | 0 | 20 | 0 | 0 | 0 | 0 | 0 | 0 | 0 | 0 | 0 | 0 | 100 | 24.56 | 1090 | 12 | 4.96 | 6.64 | 14.2
103.6 | [47 empty] | 13 | 6 | 0 | 0 | 16 | 20 | 5 | 20 | 0 | 0 | 0 | 0 | 0 | 20 | 0 | 0 | 0 | 0 | 0 | 0 | 0 | 0 | 0 | 0 | 100 | 25.3 | 1090 | 12 | 5.68 | 7.04 | 14.01
103.7 | [47 empty] | 13 | 6 | 0 | 0 | 16 | 20 | 5 | 20 | 0 | 0 | 0 | 0 | 0 | 20 | 0 | 0 | 0 | 0 | 0 | 0 | 0 | 0 | 0 | 0 | 100 | 24.86 | 1100 | 12 | 7.24 | 8.64 | 12.8
103.8 | [47 empty] | 13 | 6 | 0 | 0 | 16 | 20 | 5 | 20 | 0 | 0 | 0 | 0 | 0 | 20 | 0 | 0 | 0 | 0 | 0 | 0 | 0 | 0 | 0 | 0 | 100 | 25.15 | 1100 | 12 | 6.16 | 7.84 | 13.58
103.9 | [47 empty] | 13 | 6 | 0 | 0 | 16 | 20 | 5 | 20 | 0 | 0 | 0 | 0 | 0 | 20 | 0 | 0 | 0 | 0 | 0 | 0 | 0 | 0 | 0 | 0 | 100 | 25.6 | 1110 | 12 | 6.24 | 8.52 | 13.21
103.10 | [47 empty] | 13 | 6 | 0 | 0 | 16 | 20 | 5 | 20 | 0 | 0 | 0 | 0 | 0 | 20 | 0 | 0 | 0 | 0 | 0 | 0 | 0 | 0 | 0 | 0 | 100 | 25.45 | 1110 | 12 | 5.48 | 7.96 | 12.82
103.11 | [47 empty] | 13 | 6 | 0 | 0 | 16 | 20 | 5 | 20 | 0 | 0 | 0 | 0 | 0 | 20 | 0 | 0 | 0 | 0 | 0 | 0 | 0 | 0 | 0 | 0 | 100 | 25.44 | 1120 | 12 | 5.88 | 9.96 | 8.13
103.12 | [47 empty] | 13 | 6 | 0 | 0 | 16 | 20 | 5 | 20 | 0 | 0 | 0 | 0 | 0 | 20 | 0 | 0 | 0 | 0 | 0 | 0 | 0 | 0 | 0 | 0 | 100 | 25.15 | 1120 | 12 | 5.88 | 10.56 | 8.07
104.1 | [47 empty] | 13 | 6 | 0 | 0 | 16 | 20 | 5 | 20 | 0 | 0 | 0 | 0 | 0 | 20 | 0 | 1 | 0 | 0 | 0 | 0 | 0 | 0 | 0 | 0 | 101 | 24.42 | 1070 | 12 | 5.8 | 5.32 | 16.56
104.2 | [47 empty] | 13 | 6 | 0 | 0 | 16 | 20 | 5 | 20 | 0 | 0 | 0 | 0 | 0 | 20 | 0 | 1 | 0 | 0 | 0 | 0 | 0 | 0 | 0 | 0 | 101 | 24.42 | 1070 | 12 | 5.32 | 5.48 | 17.79
104.3 | [47 empty] | 13 | 6 | 0 | 0 | 16 | 20 | 5 | 20 | 0 | 0 | 0 | 0 | 0 | 20 | 0 | 1 | 0 | 0 | 0 | 0 | 0 | 0 | 0 | 0 | 101 | 24.43 | 1080 | 12 | 5.48 | 5.52 | 17.47
104.4 | [47 empty] | 13 | 6 | 0 | 0 | 16 | 20 | 5 | 20 | 0 | 0 | 0 | 0 | 0 | 20 | 0 | 1 | 0 | 0 | 0 | 0 | 0 | 0 | 0 | 0 | 101 | 24.14 | 1080 | 12 | 4.48 | 4.64 | 16.97
104.5 | [47 empty] | 13 | 6 | 0 | 0 | 16 | 20 | 5 | 20 | 0 | 0 | 0 | 0 | 0 | 20 | 0 | 1 | 0 | 0 | 0 | 0 | 0 | 0 | 0 | 0 | 101 | 24.42 | 1090 | 12 | 5.08 | 5.84 | 15.34
104.6 | [47 empty] | 13 | 6 | 0 | 0 | 16 | 20 | 5 | 20 | 0 | 0 | 0 | 0 | 0 | 20 | 0 | 1 | 0 | 0 | 0 | 0 | 0 | 0 | 0 | 0 | 101 | 25.15 | 1090 | 12 | 5.08 | 6.12 | 15.43
104.7 | [47 empty] | 13 | 6 | 0 | 0 | 16 | 20 | 5 | 20 | 0 | 0 | 0 | 0 | 0 | 20 | 0 | 1 | 0 | 0 | 0 | 0 | 0 | 0 | 0 | 0 | 101 | 24.86 | 1100 | 12 | 6.16 | 7.84 | 12.5
104.8 | [47 empty] | 13 | 6 | 0 | 0 | 16 | 20 | 5 | 20 | 0 | 0 | 0 | 0 | 0 | 20 | 0 | 1 | 0 | 0 | 0 | 0 | 0 | 0 | 0 | 0 | 101 | 25.6 | 1100 | 12 | 5.28 | 6.92 | 13.84
104.9 | [47 empty] | 13 | 6 | 0 | 0 | 16 | 20 | 5 | 20 | 0 | 0 | 0 | 0 | 0 | 20 | 0 | 1 | 0 | 0 | 0 | 0 | 0 | 0 | 0 | 0 | 101 | 24.56 | 1110 | 12 | 5.48 | 7.56 | 11.73
104.10 | [47 empty] | 13 | 6 | 0 | 0 | 16 | 20 | 5 | 20 | 0 | 0 | 0 | 0 | 0 | 20 | 0 | 1 | 0 | 0 | 0 | 0 | 0 | 0 | 0 | 0 | 101 | 23.95 | 1110 | 12 | 5.88 | 8.24 | 12.03
104.11 | [47 empty] | 13 | 6 | 0 | 0 | 16 | 20 | 5 | 20 | 0 | 0 | 0 | 0 | 0 | 20 | 0 | 1 | 0 | 0 | 0 | 0 | 0 | 0 | 0 | 0 | 101 | 24.57 | 1120 | 12 | 5.36 | 9.68 | 8.48
104.12 | [47 empty] | 13 | 6 | 0 | 0 | 16 | 20 | 5 | 20 | 0 | 0 | 0 | 0 | 0 | 20 | 0 | 1 | 0 | 0 | 0 | 0 | 0 | 0 | 0 | 0 | 101 | 24.71 | 1120 | 12 | 6.24 | 10.56 | 7.93
105.1 | [47 empty] | 13 | 6 | 0 | 0 | 16 | 20 | 5 | 20 | 0 | 0 | 0 | 0 | 0 | 20 | 0 | 2 | 0 | 0 | 0 | 0 | 0 | 0 | 0 | 0 | 102 | 24.14 | 1070 | 12 | 5.4 | 5.6 | 17.58
105.2 | [47 empty] | 13 | 6 | 0 | 0 | 16 | 20 | 5 | 20 | 0 | 0 | 0 | 0 | 0 | 20 | 0 | 2 | 0 | 0 | 0 | 0 | 0 | 0 | 0 | 0 | 102 | 24.14 | 1070 | 12 | 5.52 | 5.84 | 18.18
105.3 | [47 empty] | 13 | 6 | 0 | 0 | 16 | 20 | 5 | 20 | 0 | 0 | 0 | 0 | 0 | 20 | 0 | 2 | 0 | 0 | 0 | 0 | 0 | 0 | 0 | 0 | 102 | 24.56 | 1080 | 12 | 5.36 | 5.84 | 17.9
105.4 | [47 empty] | 13 | 6 | 0 | 0 | 16 | 20 | 5 | 20 | 0 | 0 | 0 | 0 | 0 | 20 | 0 | 2 | 0 | 0 | 0 | 0 | 0 | 0 | 0 | 0 | 102 | 23.7 | 1080 | 12 | 5.4 | 5.72 | 18.4
105.5 | [47 empty] | 13 | 6 | 0 | 0 | 16 | 20 | 5 | 20 | 0 | 0 | 0 | 0 | 0 | 20 | 0 | 2 | 0 | 0 | 0 | 0 | 0 | 0 | 0 | 0 | 102 | 24.72 | 1090 | 12 | 5.28 | 6.48 | 15.98
105.6 | [47 empty] | 13 | 6 | 0 | 0 | 16 | 20 | 5 | 20 | 0 | 0 | 0 | 0 | 0 | 20 | 0 | 2 | 0 | 0 | 0 | 0 | 0 | 0 | 0 | 0 | 102 | 23.98 | 1090 | 12 | 4.68 | 5.88 | 15.43
105.7 | [47 empty] | 13 | 6 | 0 | 0 | 16 | 20 | 5 | 20 | 0 | 0 | 0 | 0 | 0 | 20 | 0 | 2 | 0 | 0 | 0 | 0 | 0 | 0 | 0 | 0 | 102 | 25 | 1100 | 12 | 5.68 | 7.04 | 14.72
105.8 | [47 empty] | 13 | 6 | 0 | 0 | 16 | 20 | 5 | 20 | 0 | 0 | 0 | 0 | 0 | 20 | 0 | 2 | 0 | 0 | 0 | 0 | 0 | 0 | 0 | 0 | 102 | 24.85 | 1100 | 12 | 5.52 | 7.36 | 14.38
105.9 | [47 empty] | 13 | 6 | 0 | 0 | 16 | 20 | 5 | 20 | 0 | 0 | 0 | 0 | 0 | 20 | 0 | 2 | 0 | 0 | 0 | 0 | 0 | 0 | 0 | 0 | 102 | 24.71 | 1110 | 12 | 5.4 | 7.72 | 13.33
105.10 | [47 empty] | 13 | 6 | 0 | 0 | 16 | 20 | 5 | 20 | 0 | 0 | 0 | 0 | 0 | 20 | 0 | 2 | 0 | 0 | 0 | 0 | 0 | 0 | 0 | 0 | 102 | 25 | 1110 | 12 | 5.84 | 8.2 | 13.5
105.11 | [47 empty] | 13 | 6 | 0 | 0 | 16 | 20 | 5 | 20 | 0 | 0 | 0 | 0 | 0 | 20 | 0 | 2 | 0 | 0 | 0 | 0 | 0 | 0 | 0 | 0 | 102 | 24.14 | 1120 | 12 | 6.24 | 10.6 | 9.15
105.12 | [47 empty] | 13 | 6 | 0 | 0 | 16 | 20 | 5 | 20 | 0 | 0 | 0 | 0 | 0 | 20 | 0 | 2 | 0 | 0 | 0 | 0 | 0 | 0 | 0 | 0 | 102 | 25.6 | 1120 | 12 | 5.72 | 10.32 | 8.18
106.1 | [47 empty] | 13 | 6 | 0 | 0 | 16 | 20 | 5 | 20 | 0 | 0 | 0 | 0 | 0 | 20 | 0 | 0 | 0 | 0 | 0.58 | 0 | 0 | 0 | 0 | 0 | 100.58 | 26.61 | 1100 | 12 | 7.58 | 9.64 | 10.97
106.2 | [47 empty] | 13 | 6 | 0 | 0 | 16 | 20 | 5 | 20 | 0 | 0 | 0 | 0 | 0 | 20 | 0 | 0 | 0 | 0 | 0.58 | 0 | 0 | 0 | 0 | 0 | 100.58 | 26.51 | 1100 | 12 | 7.36 | 9.84 | 9.49
106.3 | [47 empty] | 13 | 6 | 0 | 0 | 16 | 20 | 5 | 20 | 0 | 0 | 0 | 0 | 0 | 20 | 0 | 0 | 0 | 0 | 0.58 | 0 | 0 | 0 | 0 | 0 | 100.58 | 25.9 | 1110 | 12 | 7.24 | 11.8 | 5.06
106.4 | [47 empty] | 13 | 6 | 0 | 0 | 16 | 20 | 5 | 20 | 0 | 0 | 0 | 0 | 0 | 20 | 0 | 0 | 0 | 0 | 0.58 | 0 | 0 | 0 | 0 | 0 | 100.58 | 26.83 | 1110 | 12 | 6.44 | 12.08 | 2.56
106.5 | [47 empty] | 13 | 6 | 0 | 0 | 16 | 20 | 5 | 20 | 0 | 0 | 0 | 0 | 0 | 20 | 0 | 0 | 0 | 0 | 0.58 | 0 | 0 | 0 | 0 | 0 | 100.58 | 26.06 | 1120 | 12 | 6.64 | 14.24 | 1.92
106.6 | [47 empty] | 13 | 6 | 0 | 0 | 16 | 20 | 5 | 20 | 0 | 0 | 0 | 0 | 0 | 20 | 0 | 0 | 0 | 0 | 0.58 | 0 | 0 | 0 | 0 | 0 | 100.58 | 26.83 | 1120 | 12 | 7.72 | 14.64 | 0.64
107.1 | [47 empty] | 0 | 0 | 0 | 0 | 60 | 0 | 0 | 0 | 0 | 0 | 40 | 0 | 0 | 0 | 0 | 0 | 0 | 0 | 2 | 0 | 0 | 1 | 0 | 0 | 103 | 23.73 | 1100 | 12 | 7.28 | 9.52
107.2 | [47 empty] | 0 | 0 | 0 | 0 | 60 | 0 | 0 | 0 | 0 | 0 | 40 | 0 | 0 | 0 | 0 | 0 | 0 | 0 | 2 | 0 | 0 | 1 | 0 | 0 | 103 | 24.28 | 1110 | 12 | 7.68 | 10.96
107.3 | [47 empty] | 0 | 0 | 0 | 0 | 60 | 0 | 0 | 0 | 0 | 0 | 40 | 0 | 0 | 0 | 0 | 0 | 0 | 0 | 2 | 0 | 0 | 1 | 0 | 0 | 103 | 24.57 | 1120 | 12 | 7.04 | 10.6
107.4 | [47 empty] | 0 | 0 | 0 | 0 | 60 | 0 | 0 | 0 | 0 | 0 | 40 | 0 | 0 | 0 | 0 | 0 | 0 | 0 | 2 | 0 | 0 | 1 | 0 | 0 | 103 | 24 | 1130 | 12 | 7.84 | 11.36
107.5 | [47 empty] | 0 | 0 | 0 | 0 | 60 | 0 | 0 | 0 | 0 | 0 | 40 | 0 | 0 | 0 | 0 | 0 | 0 | 0 | 2 | 0 | 0 | 1 | 0 | 0 | 103 | 25.73 | 1140 | 12 | 7.92 | 12.4
107.6 | [47 empty] | 0 | 0 | 0 | 0 | 60 | 0 | 0 | 0 | 0 | 0 | 40 | 0 | 0 | 0 | 0 | 0 | 0 | 0 | 2 | 0 | 0 | 1 | 0 | 0 | 103 | 25 | 1150 | 12 | 8.6 | 13.72
RL4.1 | [47 empty] | 0 | 0 | 0 | 0 | 100 | 0 | 0 | 0 | 0 | 0 | 0 | 0 | 0 | 0 | 0 | 0 | 0 | 0 | 0 | 0 | 0 | 0 | 0 | 0 | 100 | 26.63 | 1100 | 12 | 4.68 | 12.12 | 23.87
RL4.2 | [47 empty] | 0 | 0 | 0 | 0 | 100 | 0 | 0 | 0 | 0 | 0 | 0 | 0 | 0 | 0 | 0 | 0 | 0 | 0 | 0 | 0 | 0 | 0 | 0 | 0 | 100 | 27.61 | 1110 | 12 | 4.16 | 10.56 | 18.59
RL4.3 | [47 empty] | 0 | 0 | 0 | 0 | 100 | 0 | 0 | 0 | 0 | 0 | 0 | 0 | 0 | 0 | 0 | 0 | 0 | 0 | 0 | 0 | 0 | 0 | 0 | 0 | 100 | 27.16 | 1120 | 12 | 4.72 | 11.2 | 14.01
RL4.4 | [47 empty] | 0 | 0 | 0 | 0 | 100 | 0 | 0 | 0 | 0 | 0 | 0 | 0 | 0 | 0 | 0 | 0 | 0 | 0 | 0 | 0 | 0 | 0 | 0 | 0 | 100 | 27.16 | 1130 | 12 | 5.76 | 12.64 | 9.26
RL4.5 | [47 empty] | 0 | 0 | 0 | 0 | 100 | 0 | 0 | 0 | 0 | 0 | 0 | 0 | 0 | 0 | 0 | 0 | 0 | 0 | 0 | 0 | 0 | 0 | 0 | 0 | 100 | 27.27 | 1140 | 12 | 4.96 | 11.36 | 7.83
RL4.6 | [47 empty] | 0 | 0 | 0 | 0 | 100 | 0 | 0 | 0 | 0 | 0 | 0 | 0 | 0 | 0 | 0 | 0 | 0 | 0 | 0 | 0 | 0 | 0 | 0 | 0 | 100 | 27.88 | 1150 | 12 | 5.88 | 11.52 | 12.1
W4.1 | [47 empty] | 0 | 0 | 0 | 0 | 0 | 0 | 0 | 100 | 0 | 0 | 0 | 0 | 0 | 0 | 0 | 0 | 0 | 0 | 0 | 0 | 0 | 0 | 0 | 0 | 100 | 25.47 | 1100 | 12 | 9.48 | 11.12 | 9.03
W4.2 | [47 empty] | 0 | 0 | 0 | 0 | 0 | 0 | 0 | 100 | 0 | 0 | 0 | 0 | 0 | 0 | 0 | 0 | 0 | 0 | 0 | 0 | 0 | 0 | 0 | 0 | 100 | 25.77 | 1110 | 12 | 7.72 | 10.56 | 9.62
W4.3 | [47 empty] | 0 | 0 | 0 | 0 | 0 | 0 | 0 | 100 | 0 | 0 | 0 | 0 | 0 | 0 | 0 | 0 | 0 | 0 | 0 | 0 | 0 | 0 | 0 | 0 | 100 | 25.77 | 1120 | 12 | 8.08 | 11.2 | 7.64
W4.4 | [47 empty] | 0 | 0 | 0 | 0 | 0 | 0 | 0 | 100 | 0 | 0 | 0 | 0 | 0 | 0 | 0 | 0 | 0 | 0 | 0 | 0 | 0 | 0 | 0 | 0 | 100 | 25.44 | 1130 | 12 | 8.6 | 12.64 | 8.02
W4.5 | [47 empty] | 0 | 0 | 0 | 0 | 0 | 0 | 0 | 100 | 0 | 0 | 0 | 0 | 0 | 0 | 0 | 0 | 0 | 0 | 0 | 0 | 0 | 0 | 0 | 0 | 100 | 25.43 | 1140 | 12 | 7.88 | 11.36 | 7.83
W4.6 | [47 empty] | 0 | 0 | 0 | 0 | 0 | 0 | 0 | 100 | 0 | 0 | 0 | 0 | 0 | 0 | 0 | 0 | 0 | 0 | 0 | 0 | 0 | 0 | 0 | 0 | 100 | 24.24 | 1150 | 12 | 8.92 | 11.52 | 6.37
108.1 | [47 empty] | 13.5 | 0 | 0 | 0 | 0 | 45 | 0 | 32 | 0 | 0 | 0 | 0 | 0 | 0 | 0 | 0 | 0 | 0 | 0 | 0 | 0 | 0 | 9.5 | 0 | 100 | 24.55 | 1100 | 12 | 7.24 | 9.84 | 9.21
108.2 | [47 empty] | 13.5 | 0 | 0 | 0 | 0 | 45 | 0 | 32 | 0 | 0 | 0 | 0 | 0 | 0 | 0 | 0 | 0 | 0 | 0 | 0 | 0 | 0 | 9.5 | 0 | 100 | 25.15 | 1110 | 12 | 7.28 | 10.36 | 7.24
108.3 | [47 empty] | 13.5 | 0 | 0 | 0 | 0 | 45 | 0 | 32 | 0 | 0 | 0 | 0 | 0 | 0 | 0 | 0 | 0 | 0 | 0 | 0 | 0 | 0 | 9.5 | 0 | 100 | 24.56 | 1120 | 12 | 7.24 | 13.36 | 1.28
108.4 | [47 empty] | 13.5 | 0 | 0 | 0 | 0 | 45 | 0 | 32 | 0 | 0 | 0 | 0 | 0 | 0 | 0 | 0 | 0 | 0 | 0 | 0 | 0 | 0 | 9.5 | 0 | 100 | 25.3 | 1130 | 12 | 7.44 | 15.04 | 0.66
108.5 | [47 empty] | 13.5 | 0 | 0 | 0 | 0 | 45 | 0 | 32 | 0 | 0 | 0 | 0 | 0 | 0 | 0 | 0 | 0 | 0 | 0 | 0 | 0 | 0 | 9.5 | 0 | 100 | 25.3 | 1140 | 12 | 7.96 | 14.8 | 1.32
108.6 | [47 empty] | 13.5 | 0 | 0 | 0 | 0 | 45 | 0 | 32 | 0 | 0 | 0 | 0 | 0 | 0 | 0 | 0 | 0 | 0 | 0 | 0 | 0 | 0 | 9.5 | 0 | 100 | 25.77 | 1150 | 12 | 9.48 | 15.24 | 1.34
109.1 | [47 empty] | 13 | 6 | 0 | 0 | 16 | 20 | 5 | 20 | 0 | 0 | 0 | 0 | 0 | 20 | 0 | 0 | 0 | 0 | 0.58 | 0 | 0 | 0 | 0 | 0 | 100.58 | 27.11 | 1100 | 12 | 7.28 | 9.04 | 10.19
109.2 | [47 empty] | 13 | 6 | 0 | 0 | 16 | 20 | 5 | 20 | 0 | 0 | 0 | 0 | 0 | 20 | 0 | 0 | 0 | 0 | 0.58 | 0 | 0 | 0 | 0 | 0 | 100.58 | 27.27 | 1110 | 12 | 7.52 | 9.72 | 8.28
109.3 | [47 empty] | 13 | 6 | 0 | 0 | 16 | 20 | 5 | 20 | 0 | 0 | 0 | 0 | 0 | 20 | 0 | 0 | 0 | 0 | 0.58 | 0 | 0 | 0 | 0 | 0 | 100.58 | 27.33 | 1120 | 12 | 7.68 | 12.8 | 3.92
109.4 | [47 empty] | 13 | 6 | 0 | 0 | 16 | 20 | 5 | 20 | 0 | 0 | 0 | 0 | 0 | 20 | 0 | 0 | 0 | 0 | 0.58 | 0 | 0 | 0 | 0 | 0 | 100.58 | 26.99 | 1130 | 12 | 6.2 | 13.84 | 2.58
109.5 | [47 empty] | 13 | 6 | 0 | 0 | 16 | 20 | 5 | 20 | 0 | 0 | 0 | 0 | 0 | 20 | 0 | 0 | 0 | 0 | 0.58 | 0 | 0 | 0 | 0 | 0 | 100.58 | 27.33 | 1140 | 12 | 8.32 | 14.92 | 1.31
109.6 | [47 empty] | 13 | 6 | 0 | 0 | 16 | 20 | 5 | 20 | 0 | 0 | 0 | 0 | 0 | 20 | 0 | 0 | 0 | 0 | 0.58 | 0 | 0 | 0 | 0 | 0 | 100.58 | 27.95 | 1150 | 12 | 8.6 | 14.88 | 0.65
GL4.1 |  |  |  |  | 0.05 | 0.07 | 0.09 | 0.1 | 0.11 | 0.13 | 0.14 | 0.15 | 0.16 | 0.15 | 0.15 | 0.15 | 0.15 | 0.15 | 0.16 | 0.18 | 0.2 | 0.24 | 0.29 | 0.35 | 0.43 | 0.53 | 0.68 | 0.87 | 1.08 | 1.29 | 1.39 | 1.31 | 1.06 | 0.69 | 0.33 | 0.11 | 0.02 | 0 | 0 | 0 |  | 0 | 0 | 0 | 0 | 0 | 0 | 0 | 0 | 0 | 0 | 0 | 100 | 0 | 0 | 0 | 0 | 0 | 0 | 0 | 0 | 0 | 0 | 0 | 0 | 0 | 0 | 0 | 0 | 0 | 0 | 100 | 27.11 | 1100 | 12 | 4.04
GL4.2 |  |  |  |  | 0.05 | 0.07 | 0.09 | 0.1 | 0.11 | 0.13 | 0.14 | 0.15 | 0.16 | 0.15 | 0.15 | 0.15 | 0.15 | 0.15 | 0.16 | 0.18 | 0.2 | 0.24 | 0.29 | 0.35 | 0.43 | 0.53 | 0.68 | 0.87 | 1.08 | 1.29 | 1.39 | 1.31 | 1.06 | 0.69 | 0.33 | 0.11 | 0.02 | 0 | 0 | 0 |  | 0 | 0 | 0 | 0 | 0 | 0 | 0 | 0 | 0 | 0 | 0 | 100 | 0 | 0 | 0 | 0 | 0 | 0 | 0 | 0 | 0 | 0 | 0 | 0 | 0 | 0 | 0 | 0 | 0 | 0 | 100 | 26.19 | 1110 | 12 | 5.28
GL4.3 |  |  |  |  | 0.05 | 0.07 | 0.09 | 0.1 | 0.11 | 0.13 | 0.14 | 0.15 | 0.16 | 0.15 | 0.15 | 0.15 | 0.15 | 0.15 | 0.16 | 0.18 | 0.2 | 0.24 | 0.29 | 0.35 | 0.43 | 0.53 | 0.68 | 0.87 | 1.08 | 1.29 | 1.39 | 1.31 | 1.06 | 0.69 | 0.33 | 0.11 | 0.02 | 0 | 0 | 0 |  | 0 | 0 | 0 | 0 | 0 | 0 | 0 | 0 | 0 | 0 | 0 | 100 | 0 | 0 | 0 | 0 | 0 | 0 | 0 | 0 | 0 | 0 | 0 | 0 | 0 | 0 | 0 | 0 | 0 | 0 | 100 | 25.77 | 1120 | 12 | 4.76
GL4.4 |  |  |  |  | 0.05 | 0.07 | 0.09 | 0.1 | 0.11 | 0.13 | 0.14 | 0.15 | 0.16 | 0.15 | 0.15 | 0.15 | 0.15 | 0.15 | 0.16 | 0.18 | 0.2 | 0.24 | 0.29 | 0.35 | 0.43 | 0.53 | 0.68 | 0.87 | 1.08 | 1.29 | 1.39 | 1.31 | 1.06 | 0.69 | 0.33 | 0.11 | 0.02 | 0 | 0 | 0 |  | 0 | 0 | 0 | 0 | 0 | 0 | 0 | 0 | 0 | 0 | 0 | 100 | 0 | 0 | 0 | 0 | 0 | 0 | 0 | 0 | 0 | 0 | 0 | 0 | 0 | 0 | 0 | 0 | 0 | 0 | 100 | 26.22 | 1130 | 12 | 3.84
GL4.5 |  |  |  |  | 0.05 | 0.07 | 0.09 | 0.1 | 0.11 | 0.13 | 0.14 | 0.15 | 0.16 | 0.15 | 0.15 | 0.15 | 0.15 | 0.15 | 0.16 | 0.18 | 0.2 | 0.24 | 0.29 | 0.35 | 0.43 | 0.53 | 0.68 | 0.87 | 1.08 | 1.29 | 1.39 | 1.31 | 1.06 | 0.69 | 0.33 | 0.11 | 0.02 | 0 | 0 | 0 |  | 0 | 0 | 0 | 0 | 0 | 0 | 0 | 0 | 0 | 0 | 0 | 100 | 0 | 0 | 0 | 0 | 0 | 0 | 0 | 0 | 0 | 0 | 0 | 0 | 0 | 0 | 0 | 0 | 0 | 0 | 100 | 26.19 | 1140 | 12 | 4.6
GL4.6 |  |  |  |  | 0.05 | 0.07 | 0.09 | 0.1 | 0.11 | 0.13 | 0.14 | 0.15 | 0.16 | 0.15 | 0.15 | 0.15 | 0.15 | 0.15 | 0.16 | 0.18 | 0.2 | 0.24 | 0.29 | 0.35 | 0.43 | 0.53 | 0.68 | 0.87 | 1.08 | 1.29 | 1.39 | 1.31 | 1.06 | 0.69 | 0.33 | 0.11 | 0.02 | 0 | 0 | 0 |  | 0 | 0 | 0 | 0 | 0 | 0 | 0 | 0 | 0 | 0 | 0 | 100 | 0 | 0 | 0 | 0 | 0 | 0 | 0 | 0 | 0 | 0 | 0 | 0 | 0 | 0 | 0 | 0 | 0 | 0 | 100 | 27.38 | 1150 | 12 | 4.32
GR5.1 | 15.07 | 2.75 | 6.39 |  | 0.04 | 0.08 | 0.1 | 0.12 | 0.14 | 0.17 | 0.21 | 0.24 | 0.27 | 0.29 | 0.31 | 0.33 | 0.36 | 0.38 | 0.4 | 0.42 | 0.45 | 0.46 | 0.46 | 0.46 | 0.47 | 0.48 | 0.49 | 0.5 | 0.52 | 0.54 | 0.56 | 0.57 | 0.57 | 0.55 | 0.51 | 0.45 | 0.37 | 0.29 | 0.21 | 0.14 | 0.08 | 0.04 | 0 | 0 | 0 | 0 | 0 | 0 | 0 | 0 | 0 | 0 | 0 | 0 | 0 | 0 | 0 | 0 | 0 | 0 | 100 | 0 | 0 | 0 | 0 | 0 | 0 | 0 | 0 | 0 | 0 | 100 | 28.57 | 1100 | 12 | 4.64 | 7.44 | 15.03
GR5.2 | 15.07 | 2.75 | 6.39 |  | 0.04 | 0.08 | 0.1 | 0.12 | 0.14 | 0.17 | 0.21 | 0.24 | 0.27 | 0.29 | 0.31 | 0.33 | 0.36 | 0.38 | 0.4 | 0.42 | 0.45 | 0.46 | 0.46 | 0.46 | 0.47 | 0.48 | 0.49 | 0.5 | 0.52 | 0.54 | 0.56 | 0.57 | 0.57 | 0.55 | 0.51 | 0.45 | 0.37 | 0.29 | 0.21 | 0.14 | 0.08 | 0.04 | 0 | 0 | 0 | 0 | 0 | 0 | 0 | 0 | 0 | 0 | 0 | 0 | 0 | 0 | 0 | 0 | 0 | 0 | 100 | 0 | 0 | 0 | 0 | 0 | 0 | 0 | 0 | 0 | 0 | 100 | 28.66 | 1110 | 12 |  |  | 12.9
GR5.3 | 15.07 | 2.75 | 6.39 |  | 0.04 | 0.08 | 0.1 | 0.12 | 0.14 | 0.17 | 0.21 | 0.24 | 0.27 | 0.29 | 0.31 | 0.33 | 0.36 | 0.38 | 0.4 | 0.42 | 0.45 | 0.46 | 0.46 | 0.46 | 0.47 | 0.48 | 0.49 | 0.5 | 0.52 | 0.54 | 0.56 | 0.57 | 0.57 | 0.55 | 0.51 | 0.45 | 0.37 | 0.29 | 0.21 | 0.14 | 0.08 | 0.04 | 0 | 0 | 0 | 0 | 0 | 0 | 0 | 0 | 0 | 0 | 0 | 0 | 0 | 0 | 0 | 0 | 0 | 0 | 100 | 0 | 0 | 0 | 0 | 0 | 0 | 0 | 0 | 0 | 0 | 100 | 29.63 | 1120 | 12 | 4 | 11.44 | 3.25
GR5.4 | 15.07 | 2.75 | 6.39 |  | 0.04 | 0.08 | 0.1 | 0.12 | 0.14 | 0.17 | 0.21 | 0.24 | 0.27 | 0.29 | 0.31 | 0.33 | 0.36 | 0.38 | 0.4 | 0.42 | 0.45 | 0.46 | 0.46 | 0.46 | 0.47 | 0.48 | 0.49 | 0.5 | 0.52 | 0.54 | 0.56 | 0.57 | 0.57 | 0.55 | 0.51 | 0.45 | 0.37 | 0.29 | 0.21 | 0.14 | 0.08 | 0.04 | 0 | 0 | 0 | 0 | 0 | 0 | 0 | 0 | 0 | 0 | 0 | 0 | 0 | 0 | 0 | 0 | 0 | 0 | 100 | 0 | 0 | 0 | 0 | 0 | 0 | 0 | 0 | 0 | 0 | 100 | 30.06 | 1130 | 12 | 5.04 | 13.96 | 0.65
GR5.5 | 15.07 | 2.75 | 6.39 |  | 0.04 | 0.08 | 0.1 | 0.12 | 0.14 | 0.17 | 0.21 | 0.24 | 0.27 | 0.29 | 0.31 | 0.33 | 0.36 | 0.38 | 0.4 | 0.42 | 0.45 | 0.46 | 0.46 | 0.46 | 0.47 | 0.48 | 0.49 | 0.5 | 0.52 | 0.54 | 0.56 | 0.57 | 0.57 | 0.55 | 0.51 | 0.45 | 0.37 | 0.29 | 0.21 | 0.14 | 0.08 | 0.04 | 0 | 0 | 0 | 0 | 0 | 0 | 0 | 0 | 0 | 0 | 0 | 0 | 0 | 0 | 0 | 0 | 0 | 0 | 100 | 0 | 0 | 0 | 0 | 0 | 0 | 0 | 0 | 0 | 0 | 100 | 29.76 | 1140 | 12 | 4.92 | 14.24 | 0.63
GR5.6 | 15.07 | 2.75 | 6.39 |  | 0.04 | 0.08 | 0.1 | 0.12 | 0.14 | 0.17 | 0.21 | 0.24 | 0.27 | 0.29 | 0.31 | 0.33 | 0.36 | 0.38 | 0.4 | 0.42 | 0.45 | 0.46 | 0.46 | 0.46 | 0.47 | 0.48 | 0.49 | 0.5 | 0.52 | 0.54 | 0.56 | 0.57 | 0.57 | 0.55 | 0.51 | 0.45 | 0.37 | 0.29 | 0.21 | 0.14 | 0.08 | 0.04 | 0 | 0 | 0 | 0 | 0 | 0 | 0 | 0 | 0 | 0 | 0 | 0 | 0 | 0 | 0 | 0 | 0 | 0 | 100 | 0 | 0 | 0 | 0 | 0 | 0 | 0 | 0 | 0 | 0 | 100 | 30.06 | 1150 | 12 | 4.64 | 14.28 | 0
GR6.1 |  |  |  |  | 0.04 | 0.09 | 0.11 | 0.13 | 0.16 | 0.19 | 0.23 | 0.26 | 0.28 | 0.3 | 0.31 | 0.33 | 0.35 | 0.38 | 0.4 | 0.41 | 0.42 | 0.43 | 0.44 | 0.45 | 0.46 | 0.47 | 0.48 | 0.49 | 0.52 | 0.55 | 0.57 | 0.59 | 0.6 | 0.59 | 0.55 | 0.47 | 0.38 | 0.28 | 0.17 | 0.07 | 0.02 | 0 | 0 | 0 | 0 | 0 | 0 | 0 | 0 | 0 | 0 | 0 | 0 | 0 | 0 | 0 | 0 | 0 | 0 | 0 | 100 | 0 | 0 | 0 | 0 | 0 | 0 | 0 | 0 | 0 | 0 | 100 |  | 1100 | 12 |  |  | 14.29
GR6.2 |  |  |  |  | 0.04 | 0.09 | 0.11 | 0.13 | 0.16 | 0.19 | 0.23 | 0.26 | 0.28 | 0.3 | 0.31 | 0.33 | 0.35 | 0.38 | 0.4 | 0.41 | 0.42 | 0.43 | 0.44 | 0.45 | 0.46 | 0.47 | 0.48 | 0.49 | 0.52 | 0.55 | 0.57 | 0.59 | 0.6 | 0.59 | 0.55 | 0.47 | 0.38 | 0.28 | 0.17 | 0.07 | 0.02 | 0 | 0 | 0 | 0 | 0 | 0 | 0 | 0 | 0 | 0 | 0 | 0 | 0 | 0 | 0 | 0 | 0 | 0 | 0 | 100 | 0 | 0 | 0 | 0 | 0 | 0 | 0 | 0 | 0 | 0 | 100 |  | 1110 | 12 |  | 8.56 | 11.27
GR6.3 |  |  |  |  | 0.04 | 0.09 | 0.11 | 0.13 | 0.16 | 0.19 | 0.23 | 0.26 | 0.28 | 0.3 | 0.31 | 0.33 | 0.35 | 0.38 | 0.4 | 0.41 | 0.42 | 0.43 | 0.44 | 0.45 | 0.46 | 0.47 | 0.48 | 0.49 | 0.52 | 0.55 | 0.57 | 0.59 | 0.6 | 0.59 | 0.55 | 0.47 | 0.38 | 0.28 | 0.17 | 0.07 | 0.02 | 0 | 0 | 0 | 0 | 0 | 0 | 0 | 0 | 0 | 0 | 0 | 0 | 0 | 0 | 0 | 0 | 0 | 0 | 0 | 100 | 0 | 0 | 0 | 0 | 0 | 0 | 0 | 0 | 0 | 0 | 100 |  | 1120 | 12 |  | 11.56 | 2.7
GR6.4 |  |  |  |  | 0.04 | 0.09 | 0.11 | 0.13 | 0.16 | 0.19 | 0.23 | 0.26 | 0.28 | 0.3 | 0.31 | 0.33 | 0.35 | 0.38 | 0.4 | 0.41 | 0.42 | 0.43 | 0.44 | 0.45 | 0.46 | 0.47 | 0.48 | 0.49 | 0.52 | 0.55 | 0.57 | 0.59 | 0.6 | 0.59 | 0.55 | 0.47 | 0.38 | 0.28 | 0.17 | 0.07 | 0.02 | 0 | 0 | 0 | 0 | 0 | 0 | 0 | 0 | 0 | 0 | 0 | 0 | 0 | 0 | 0 | 0 | 0 | 0 | 0 | 100 | 0 | 0 | 0 | 0 | 0 | 0 | 0 | 0 | 0 | 0 | 100 |  | 1130 | 12 |  | 13.36 | 0.69
GR6.5 |  |  |  |  | 0.04 | 0.09 | 0.11 | 0.13 | 0.16 | 0.19 | 0.23 | 0.26 | 0.28 | 0.3 | 0.31 | 0.33 | 0.35 | 0.38 | 0.4 | 0.41 | 0.42 | 0.43 | 0.44 | 0.45 | 0.46 | 0.47 | 0.48 | 0.49 | 0.52 | 0.55 | 0.57 | 0.59 | 0.6 | 0.59 | 0.55 | 0.47 | 0.38 | 0.28 | 0.17 | 0.07 | 0.02 | 0 | 0 | 0 | 0 | 0 | 0 | 0 | 0 | 0 | 0 | 0 | 0 | 0 | 0 | 0 | 0 | 0 | 0 | 0 | 100 | 0 | 0 | 0 | 0 | 0 | 0 | 0 | 0 | 0 | 0 | 100 |  | 1140 | 12 |  | 16.84 | 0.67
GR6.6 |  |  |  |  | 0.04 | 0.09 | 0.11 | 0.13 | 0.16 | 0.19 | 0.23 | 0.26 | 0.28 | 0.3 | 0.31 | 0.33 | 0.35 | 0.38 | 0.4 | 0.41 | 0.42 | 0.43 | 0.44 | 0.45 | 0.46 | 0.47 | 0.48 | 0.49 | 0.52 | 0.55 | 0.57 | 0.59 | 0.6 | 0.59 | 0.55 | 0.47 | 0.38 | 0.28 | 0.17 | 0.07 | 0.02 | 0 | 0 | 0 | 0 | 0 | 0 | 0 | 0 | 0 | 0 | 0 | 0 | 0 | 0 | 0 | 0 | 0 | 0 | 0 | 100 | 0 | 0 | 0 | 0 | 0 | 0 | 0 | 0 | 0 | 0 | 100 |  | 1150 | 12 |  | 15.96 | 0
GR7.1 | 13.36 | 3.15 | 6.67 |  | 0.06 | 0.1 | 0.12 | 0.14 | 0.17 | 0.21 | 0.24 | 0.28 | 0.32 | 0.34 | 0.37 | 0.39 | 0.42 | 0.43 | 0.45 | 0.47 | 0.5 | 0.5 | 0.49 | 0.47 | 0.48 | 0.49 | 0.48 | 0.46 | 0.49 | 0.5 | 0.53 | 0.55 | 0.56 | 0.52 | 0.45 | 0.37 | 0.27 | 0.17 | 0.09 | 0.03 | 0 | 0 | 0 | 0 | 0 | 0 | 0 | 0 | 0 | 0 | 0 | 0 | 0 | 0 | 0 | 0 | 0 | 0 | 0 | 0 | 100 | 0 | 0 | 0 | 0 | 0 | 0 | 0 | 0 | 0 | 0 | 100 | 27.27 | 1100 | 12 | 4.28 | 6.56 | 12.9
GR7.2 | 13.36 | 3.15 | 6.67 |  | 0.06 | 0.1 | 0.12 | 0.14 | 0.17 | 0.21 | 0.24 | 0.28 | 0.32 | 0.34 | 0.37 | 0.39 | 0.42 | 0.43 | 0.45 | 0.47 | 0.5 | 0.5 | 0.49 | 0.47 | 0.48 | 0.49 | 0.48 | 0.46 | 0.49 | 0.5 | 0.53 | 0.55 | 0.56 | 0.52 | 0.45 | 0.37 | 0.27 | 0.17 | 0.09 | 0.03 | 0 | 0 | 0 | 0 | 0 | 0 | 0 | 0 | 0 | 0 | 0 | 0 | 0 | 0 | 0 | 0 | 0 | 0 | 0 | 0 | 100 | 0 | 0 | 0 | 0 | 0 | 0 | 0 | 0 | 0 | 0 | 100 | 27.61 | 1110 | 12 | 5.8 | 9.04 | 11.11
GR7.3 | 13.36 | 3.15 | 6.67 |  | 0.06 | 0.1 | 0.12 | 0.14 | 0.17 | 0.21 | 0.24 | 0.28 | 0.32 | 0.34 | 0.37 | 0.39 | 0.42 | 0.43 | 0.45 | 0.47 | 0.5 | 0.5 | 0.49 | 0.47 | 0.48 | 0.49 | 0.48 | 0.46 | 0.49 | 0.5 | 0.53 | 0.55 | 0.56 | 0.52 | 0.45 | 0.37 | 0.27 | 0.17 | 0.09 | 0.03 | 0 | 0 | 0 | 0 | 0 | 0 | 0 | 0 | 0 | 0 | 0 | 0 | 0 | 0 | 0 | 0 | 0 | 0 | 0 | 0 | 100 | 0 | 0 | 0 | 0 | 0 | 0 | 0 | 0 | 0 | 0 | 100 | 28.13 | 1120 | 12 | 5.8 | 11.28 | 4.67
GR7.4 | 13.36 | 3.15 | 6.67 |  | 0.06 | 0.1 | 0.12 | 0.14 | 0.17 | 0.21 | 0.24 | 0.28 | 0.32 | 0.34 | 0.37 | 0.39 | 0.42 | 0.43 | 0.45 | 0.47 | 0.5 | 0.5 | 0.49 | 0.47 | 0.48 | 0.49 | 0.48 | 0.46 | 0.49 | 0.5 | 0.53 | 0.55 | 0.56 | 0.52 | 0.45 | 0.37 | 0.27 | 0.17 | 0.09 | 0.03 | 0 | 0 | 0 | 0 | 0 | 0 | 0 | 0 | 0 | 0 | 0 | 0 | 0 | 0 | 0 | 0 | 0 | 0 | 0 | 0 | 100 | 0 | 0 | 0 | 0 | 0 | 0 | 0 | 0 | 0 | 0 | 100 | 28.48 | 1130 | 12 | 5.52 | 13.52 | 1.94
GR7.5 | 13.36 | 3.15 | 6.67 |  | 0.06 | 0.1 | 0.12 | 0.14 | 0.17 | 0.21 | 0.24 | 0.28 | 0.32 | 0.34 | 0.37 | 0.39 | 0.42 | 0.43 | 0.45 | 0.47 | 0.5 | 0.5 | 0.49 | 0.47 | 0.48 | 0.49 | 0.48 | 0.46 | 0.49 | 0.5 | 0.53 | 0.55 | 0.56 | 0.52 | 0.45 | 0.37 | 0.27 | 0.17 | 0.09 | 0.03 | 0 | 0 | 0 | 0 | 0 | 0 | 0 | 0 | 0 | 0 | 0 | 0 | 0 | 0 | 0 | 0 | 0 | 0 | 0 | 0 | 100 | 0 | 0 | 0 | 0 | 0 | 0 | 0 | 0 | 0 | 0 | 100 | 27.27 | 1140 | 12 | 4.68 | 14.16 | 0.65
GR7.6 | 13.36 | 3.15 | 6.67 |  | 0.06 | 0.1 | 0.12 | 0.14 | 0.17 | 0.21 | 0.24 | 0.28 | 0.32 | 0.34 | 0.37 | 0.39 | 0.42 | 0.43 | 0.45 | 0.47 | 0.5 | 0.5 | 0.49 | 0.47 | 0.48 | 0.49 | 0.48 | 0.46 | 0.49 | 0.5 | 0.53 | 0.55 | 0.56 | 0.52 | 0.45 | 0.37 | 0.27 | 0.17 | 0.09 | 0.03 | 0 | 0 | 0 | 0 | 0 | 0 | 0 | 0 | 0 | 0 | 0 | 0 | 0 | 0 | 0 | 0 | 0 | 0 | 0 | 0 | 100 | 0 | 0 | 0 | 0 | 0 | 0 | 0 | 0 | 0 | 0 | 100 | 27.78 | 1150 | 12 | 5.12 | 14.32 | 0.66
W5.1 | [47 empty] | 0 | 0 | 0 | 0 | 0 | 0 | 0 | 100 | 0 | 0 | 0 | 0 | 0 | 0 | 0 | 0 | 0 | 0 | 0 | 0 | 0 | 0 | 0 | 0 | 100 | 26.83 | 1100 | 12 | 7 | 10.76 | 8.33
W5.2 | [47 empty] | 0 | 0 | 0 | 0 | 0 | 0 | 0 | 100 | 0 | 0 | 0 | 0 | 0 | 0 | 0 | 0 | 0 | 0 | 0 | 0 | 0 | 0 | 0 | 0 | 100 | 27.27 | 1110 | 12 | 7.36 | 11.32 | 7.64
W5.3 | [47 empty] | 0 | 0 | 0 | 0 | 0 | 0 | 0 | 100 | 0 | 0 | 0 | 0 | 0 | 0 | 0 | 0 | 0 | 0 | 0 | 0 | 0 | 0 | 0 | 0 | 100 | 26.38 | 1120 | 12 | 8.16 | 12.12 | 7.1
W5.4 | [47 empty] | 0 | 0 | 0 | 0 | 0 | 0 | 0 | 100 | 0 | 0 | 0 | 0 | 0 | 0 | 0 | 0 | 0 | 0 | 0 | 0 | 0 | 0 | 0 | 0 | 100 | 26.06 | 1130 | 12 | 8.2 | 12.44 | 6.441
W5.5 | [47 empty] | 0 | 0 | 0 | 0 | 0 | 0 | 0 | 100 | 0 | 0 | 0 | 0 | 0 | 0 | 0 | 0 | 0 | 0 | 0 | 0 | 0 | 0 | 0 | 0 | 100 | 26.83 | 1140 | 12 | 8.24 | 13.68 | 5.77
W5.6 | [47 empty] | 0 | 0 | 0 | 0 | 0 | 0 | 0 | 100 | 0 | 0 | 0 | 0 | 0 | 0 | 0 | 0 | 0 | 0 | 0 | 0 | 0 | 0 | 0 | 0 | 100 | 27.16 | 1150 | 12 | 8.72 | 13.76 | 5.19
110.1 | [47 empty] | 13.5 | 0 | 0 | 0 | 0 | 45 | 0 | 32 | 0 | 0 | 0 | 0 | 0 | 0 | 0 | 0 | 0 | 0 | 0 | 0 | 0 | 0 | 9.5 | 0 | 100 | 23.67 | 1100 | 12 | 8.08 | 10.52 | 8.5
110.2 | [47 empty] | 13.5 | 0 | 0 | 0 | 0 | 45 | 0 | 32 | 0 | 0 | 0 | 0 | 0 | 0 | 0 | 0 | 0 | 0 | 0 | 0 | 0 | 0 | 9.5 | 0 | 100 | 23.81 | 1110 | 12 | 8.16 | 11.68 | 5.23
110.3 | [47 empty] | 13.5 | 0 | 0 | 0 | 0 | 45 | 0 | 32 | 0 | 0 | 0 | 0 | 0 | 0 | 0 | 0 | 0 | 0 | 0 | 0 | 0 | 0 | 9.5 | 0 | 100 | 23.39 | 1120 | 12 | 7.68 | 14.84 | 1.29
110.4 | [47 empty] | 13.5 | 0 | 0 | 0 | 0 | 45 | 0 | 32 | 0 | 0 | 0 | 0 | 0 | 0 | 0 | 0 | 0 | 0 | 0 | 0 | 0 | 0 | 9.5 | 0 | 100 | 24.12 | 1130 | 12 | 7.68 | 13.08 | 1.3
110.5 | [47 empty] | 13.5 | 0 | 0 | 0 | 0 | 45 | 0 | 32 | 0 | 0 | 0 | 0 | 0 | 0 | 0 | 0 | 0 | 0 | 0 | 0 | 0 | 0 | 9.5 | 0 | 100 | 23.64 | 1140 | 12 | 8.24 | 15.48 | 1.33
110.6 | [47 empty] | 13.5 | 0 | 0 | 0 | 0 | 45 | 0 | 32 | 0 | 0 | 0 | 0 | 0 | 0 | 0 | 0 | 0 | 0 | 0 | 0 | 0 | 0 | 9.5 | 0 | 100 | 24.42 | 1150 | 12 | 7.48 | 11.76 | 0.63
111.1 | [47 empty] | 13.5 | 0 | 0 | 0 | 0 | 45 | 0 | 32 | 0 | 0 | 0 | 0 | 0 | 0 | 0 | 0 | 0 | 0 | 0 | 0 | 0 | 0 | 9.5 | 0 | 100 | 24.28 | 1100 | 12 | 6.96 | 9.76 | 9.55
111.2 | [47 empty] | 13.5 | 0 | 0 | 0 | 0 | 45 | 0 | 32 | 0 | 0 | 0 | 0 | 0 | 0 | 0 | 0 | 0 | 0 | 0 | 0 | 0 | 0 | 9.5 | 0 | 100 | 25.15 | 1110 | 12 | 7.44 | 10.88 | 7.24
111.3 | [47 empty] | 13.5 | 0 | 0 | 0 | 0 | 45 | 0 | 32 | 0 | 0 | 0 | 0 | 0 | 0 | 0 | 0 | 0 | 0 | 0 | 0 | 0 | 0 | 9.5 | 0 | 100 | 23.95 | 1120 | 12 | 7.22 | 15.16 | 1.32
111.4 | [47 empty] | 13.5 | 0 | 0 | 0 | 0 | 45 | 0 | 32 | 0 | 0 | 0 | 0 | 0 | 0 | 0 | 0 | 0 | 0 | 0 | 0 | 0 | 0 | 9.5 | 0 | 100 | 23.81 | 1130 | 12 | 7.84 | 15.36 | 1.32
111.5 | [47 empty] | 13.5 | 0 | 0 | 0 | 0 | 45 | 0 | 32 | 0 | 0 | 0 | 0 | 0 | 0 | 0 | 0 | 0 | 0 | 0 | 0 | 0 | 0 | 9.5 | 0 | 100 | 23.95 | 1140 | 12 | 7.76 | 16.12 | 1.32
111.6 | [47 empty] | 13.5 | 0 | 0 | 0 | 0 | 45 | 0 | 32 | 0 | 0 | 0 | 0 | 0 | 0 | 0 | 0 | 0 | 0 | 0 | 0 | 0 | 0 | 9.5 | 0 | 100 | 24.4 | 1150 | 12 | 7.5 | 14.56 | 1.31

## Blad3
staal | ename | kerkhove | rode leem | gele leem | schist | westerwald FT 201 | filterkuchen sibelco | burger clay | stephan schmidt 167846 | stephan schmidt 11134 | granuliet | witzand | poederklei | kaoline SL-KRS | MnO2 mangalox | ijzeroxide T70 | ijzeroxide T71 | controle som | vochtgehalte | temperatuur | stookcurve | droogkrimp | sinterkrimp | wateropname | R | G | B | som kleur
35.1.1 | 0 | 0 | 0 | 0 | 0 | 0 | 100 | 0 | 0 | 0 | 0 | 0 | 0 | 0 | 3 | 0 | 3 | 103 | 35.25 | 1130 | 12 | 11.16 | 16.28 | 9.17 | 87 | 65 | 49 | 201
35.1.2 | 0 | 0 | 0 | 0 | 0 | 0 | 100 | 0 | 0 | 0 | 0 | 0 | 0 | 0 | 3 | 0 | 3 | 103 | 33.55 | 1130 | 12 | 10.6 | 16.16 | 8.97 | 87 | 65 | 49 | 201
35.1.3 | 0 | 0 | 0 | 0 | 0 | 0 | 100 | 0 | 0 | 0 | 0 | 0 | 0 | 0 | 3 | 0 | 3 | 103 | 35.63 | 1145 | 12 | 11.76 | 17.04 | 6.9 | 82 | 65 | 45 | 192
35.1.4 | 0 | 0 | 0 | 0 | 0 | 0 | 100 | 0 | 0 | 0 | 0 | 0 | 0 | 0 | 3 | 0 | 3 | 103 | 36.7 | 1145 | 12 | 11.48 | 16.52 | 7.27 | 82 | 65 | 45 | 192
35.1.5 | 0 | 0 | 0 | 0 | 0 | 0 | 100 | 0 | 0 | 0 | 0 | 0 | 0 | 0 | 3 | 0 | 3 | 103 | 35.8 | 1120 | 12 | 11.04 | 15.96 | 9.44 | 85 | 67 | 52 | 204
35.1.6 | 0 | 0 | 0 | 0 | 0 | 0 | 100 | 0 | 0 | 0 | 0 | 0 | 0 | 0 | 3 | 0 | 3 | 103 | 36.57 | 1110 | 12 | 14.88 | 17.24 | 9.83 | 89 | 70 | 47 | 206
35.3.1 | 12 | 6 | 14 | 18 | 5 | 0 | 40 | 0 | 0 | 0 | 15 | 0 | 0 | 0 | 3 | 0 | 3 | 113 | 29.56 | 1130 | 12 | 8.04 | 18.24 | 1.33 | 84 | 65 | 50 | 199
35.3.2 | 12 | 6 | 14 | 18 | 5 | 0 | 40 | 0 | 0 | 0 | 15 | 0 | 0 | 0 | 3 | 0 | 3 | 113 | 29.65 | 1130 | 12 | 9.16 | 17.16 | 1.38 | 84 | 65 | 50 | 199
35.3.3 | 12 | 6 | 14 | 18 | 5 | 0 | 40 | 0 | 0 | 0 | 15 | 0 | 0 | 0 | 3 | 0 | 3 | 113 | 29.68 | 1145 | 12 | 11.4 | 15.92 | 1.31 | 71 | 59 | 46 | 176
35.3.4 | 12 | 6 | 14 | 18 | 5 | 0 | 40 | 0 | 0 | 0 | 15 | 0 | 0 | 0 | 3 | 0 | 3 | 113 | 28.4 | 1145 | 12 | 9.4 | 16.36 | 1.36 | 71 | 59 | 46 | 176
35.3.5 | 12 | 6 | 14 | 18 | 5 | 0 | 40 | 0 | 0 | 0 | 15 | 0 | 0 | 0 | 3 | 0 | 3 | 113 | 26.93 | 1120 | 12 | 9 | 16.64 | 1.49 | 74 | 59 | 44 | 177
35.3.6 | 12 | 6 | 14 | 18 | 5 | 0 | 40 | 0 | 0 | 0 | 15 | 0 | 0 | 0 | 3 | 0 | 3 | 113 | 27.71 | 1110 | 12 | 7.56 | 12.88 | 4.95 | 70 | 52 | 33 | 155
35.2.1 | 13 | 6 | 16 | 20 | 5 | 0 | 20 | 0 | 0 | 0 | 20 | 0 | 0 | 0 | 3 | 0 | 3 | 103 | 27.3 | 1130 | 12 | 10 | 16.12 | 1.54 | 74 | 57 | 39 | 170
35.2.2 | 13 | 6 | 16 | 20 | 5 | 0 | 20 | 0 | 0 | 0 | 20 | 0 | 0 | 0 | 3 | 0 | 3 | 103 | 26.2 | 1130 | 12 | 7.8 | 15.88 | 1.72 | 74 | 57 | 39 | 170
35.2.3 | 13 | 6 | 16 | 20 | 5 | 0 | 20 | 0 | 0 | 0 | 20 | 0 | 0 | 0 | 3 | 0 | 3 | 103 | 27.04 | 1145 | 12 | 7.88 | 15.08 | 1.38 | 90 | 74 | 59 | 223
35.2.4 | 13 | 6 | 16 | 20 | 5 | 0 | 20 | 0 | 0 | 0 | 20 | 0 | 0 | 0 | 3 | 0 | 3 | 103 | 27.23 | 1145 | 12 | 7.52 | 15.8 | 2.11 | 90 | 74 | 59 | 223
35.2.5 | 13 | 6 | 16 | 20 | 5 | 0 | 20 | 0 | 0 | 0 | 20 | 0 | 0 | 0 | 3 | 0 | 3 | 103 | 27.17 | 1120 | 12 | 7.6 | 15.32 | 6.18 | 88 | 72 | 61 | 221
35.2.6 | 13 | 6 | 16 | 20 | 5 | 0 | 20 | 0 | 0 | 0 | 20 | 0 | 0 | 0 | 3 | 0 | 3 | 103 | 27.84 | 1110 | 12 | 7.72 | 12.52 | 1.33 | 85 | 62 | 47 | 194
35.4.1 | 13 | 6 | 16 | 20 | 5 | 0 | 20 | 0 | 0 | 0 | 20 | 0 | 0 | 0 | 4 | 0 | 4 | 104 | 24.86 | 1130 | 12 | 7.24 | 16.24 | 1.33 | 77 | 62 | 45 | 184
35.4.2 | 13 | 6 | 16 | 20 | 5 | 0 | 20 | 0 | 0 | 0 | 20 | 0 | 0 | 0 | 4 | 0 | 4 | 104 | 24.08 | 1130 | 12 | 7.08 | 14.56 | 1.36 | 77 | 62 | 45 | 184
35.4.3 | 13 | 6 | 16 | 20 | 5 | 0 | 20 | 0 | 0 | 0 | 20 | 0 | 0 | 0 | 4 | 0 | 4 | 104 | 25.31 | 1145 | 12 | 7.36 | 14.56 | 1.3 | 69 | 59 | 43 | 171
35.4.4 | 13 | 6 | 16 | 20 | 5 | 0 | 20 | 0 | 0 | 0 | 20 | 0 | 0 | 0 | 4 | 0 | 4 | 104 | 26.7 | 1145 | 12 | 7.84 | 13.88 | 1.35 | 69 | 59 | 43 | 171
35.4.5 | 13 | 6 | 16 | 20 | 5 | 0 | 20 | 0 | 0 | 0 | 20 | 0 | 0 | 0 | 4 | 0 | 4 | 104 | 26.2 | 1120 | 12 | 8.12 | 15.76 | 1.27 | 87 | 73 | 56 | 216
35.4.6 | 13 | 6 | 16 | 20 | 5 | 0 | 20 | 0 | 0 | 0 | 20 | 0 | 0 | 0 | 4 | 0 | 4 | 104 | 26.61 | 1110 | 12 | 7.88 | 14.56 | 2.12 | 83 | 67 | 50 | 200
18.1.1 | 13 | 6 | 16 | 20 | 5 | 0 | 20 | 0 | 0 | 0 | 20 | 0 | 0 | 0 | 4 | 2 | 6 | 106 |  | 1125 | 12 |  |  | 1.23 | 95 | 87 | 84 | 266
18.1.2 | 13 | 6 | 16 | 20 | 5 | 0 | 20 | 0 | 0 | 0 | 20 | 0 | 0 | 0 | 4 | 4 | 8 | 108 |  | 1125 | 12 |  |  | 1 | 67 | 56 | 45 | 168
18.1.3 | 13 | 6 | 16 | 20 | 5 | 0 | 20 | 0 | 0 | 0 | 20 | 0 | 0 | 0 | 0 | 2 | 2 | 102 |  | 1125 | 12 |  |  | 7.35 | 151 | 97 | 75 | 323
19.1.1 | 13 | 6 | 16 | 20 | 5 | 0 | 20 | 0 | 0 | 0 | 20 | 0 | 0 | 0 | 1 | 0 | 1 | 101 |  | 1125 | 12 |  |  | 4.59 | 112 | 84 | 60 | 256
19.1.3 | 13 | 6 | 16 | 20 | 5 | 0 | 20 | 0 | 0 | 0 | 20 | 0 | 0 | 0 | 2 | 2 | 4 | 104 |  | 1125 | 12 |  |  | 1.24 | 151 | 97 | 60 | 308
19.1.4 | 13 | 6 | 16 | 20 | 5 | 0 | 20 | 0 | 0 | 0 | 20 | 0 | 0 | 0 | 3 | 3 | 6 | 106 |  | 1125 | 12 |  |  | 1.12 | 98 | 88 | 83 | 269
19.1.5 | 13 | 6 | 16 | 20 | 5 | 0 | 20 | 0 | 0 | 0 | 20 | 0 | 0 | 0 | 1 | 4 | 5 | 105 |  | 1125 | 12 |  |  | 1.23 | 98 | 87 | 81 | 266
19.1.6 | 13 | 6 | 16 | 20 | 5 | 0 | 20 | 0 | 0 | 0 | 20 | 0 | 0 | 0 | 6 | 6 | 12 | 112 |  | 1125 | 12 |  |  | 0.83 | 60 | 49 | 39 | 148
20.1 | 13 | 6 | 16 | 20 | 5 | 0 | 20 | 0 | 0 | 0 | 20 | 0 | 0 | 0 | 0 | 6 | 6 | 106 |  | 1125 | 12 |  |  | 6.49 | 118 | 69 | 48 | 235
20.2 | 13 | 6 | 16 | 20 | 5 | 0 | 20 | 0 | 0 | 0 | 20 | 0 | 0 | 0 | 1 | 5 | 6 | 106 |  | 1125 | 12 |  |  | 4.5 | 87 | 61 | 52 | 200
20.3 | 13 | 6 | 16 | 20 | 5 | 0 | 20 | 0 | 0 | 0 | 20 | 0 | 0 | 0 | 2 | 4 | 6 | 106 |  | 1125 | 12 |  |  | 2.43 | 86 | 70 | 66 | 222
24.1 | 13 | 6 | 16 | 20 | 5 | 0 | 20 | 0 | 0 | 0 | 20 | 0 | 0 | 0 | 1 | 0 | 1 | 101 |  | 1125 | 12 |  |  | 6.12 | 87 | 59 | 41 | 187
24.2 | 13 | 6 | 16 | 20 | 5 | 0 | 20 | 0 | 0 | 0 | 20 | 0 | 0 | 0 | 2 | 0 | 2 | 102 |  | 1125 | 12 |  |  | 1.45 | 90 | 71 | 52 | 213
24.3 | 13 | 6 | 16 | 20 | 5 | 0 | 20 | 0 | 0 | 0 | 20 | 0 | 0 | 0 | 3 | 0 | 3 | 103 |  | 1125 | 12 |  |  | 0.82 | 87 | 83 | 77 | 247
24.5 | 13 | 6 | 16 | 20 | 5 | 0 | 20 | 0 | 0 | 0 | 20 | 0 | 0 | 0 | 5 | 0 | 5 | 105 |  | 1125 | 12 |  |  | 0.87 | 84 | 58 | 54 | 196
25.1 | 13 | 6 | 36 | 0 | 5 | 0 | 20 | 0 | 0 | 0 | 20 | 0 | 0 | 0 | 0 | 0 | 0 | 100 |  | 1125 | 12 |  |  |  | 149 | 80 | 63 | 292
25.2 | 13 | 6 | 36 | 0 | 5 | 0 | 20 | 0 | 0 | 0 | 20 | 0 | 0 | 0 | 1 | 0 | 1 | 101 |  | 1125 | 12 |  |  |  | 114 | 78 | 65 | 257
25.3 | 13 | 6 | 36 | 0 | 5 | 0 | 20 | 0 | 0 | 0 | 20 | 0 | 0 | 0 | 2 | 0 | 2 | 102 |  | 1125 | 12 |  |  |  | 95 | 71 | 65 | 231
25.4 | 13 | 6 | 36 | 0 | 5 | 0 | 20 | 0 | 0 | 0 | 20 | 0 | 0 | 0 | 3 | 0 | 3 | 103 |  | 1125 | 12 |  |  |  | 103 | 81 | 69 | 253
25.5 | 13 | 6 | 36 | 0 | 5 | 0 | 20 | 0 | 0 | 0 | 20 | 0 | 0 | 0 | 4 | 0 | 4 | 104 |  | 1125 | 12 |  |  | 1.23 | 89 | 72 | 65 | 226
25.6 | 13 | 6 | 36 | 0 | 5 | 0 | 20 | 0 | 0 | 0 | 20 | 0 | 0 | 0 | 5 | 0 | 5 | 105 |  | 1125 | 12 |  |  |  | 94 | 80 | 68 | 242
26.1 | 13 | 6 | 36 | 0 | 5 | 0 | 20 | 0 | 0 | 0 | 20 | 0 | 0 | 0 | 1 | 1 | 2 | 102 |  | 1125 | 12 |  |  |  | 102 | 75 | 58 | 235
26.2 | 13 | 6 | 36 | 0 | 5 | 0 | 20 | 0 | 0 | 0 | 20 | 0 | 0 | 0 | 2 | 1 | 3 | 103 |  | 1125 | 12 |  |  | 2.1 | 85 | 74 | 61 | 220
26.3 | 13 | 6 | 36 | 0 | 5 | 0 | 20 | 0 | 0 | 0 | 20 | 0 | 0 | 0 | 3 | 1 | 4 | 104 |  | 1125 | 12 |  |  | 1.24 | 88 | 69 | 55 | 212
26.4 | 13 | 6 | 36 | 0 | 5 | 0 | 20 | 0 | 0 | 0 | 20 | 0 | 0 | 0 | 4 | 1 | 5 | 105 |  | 1125 | 12 |  |  | 0.94 | 65 | 53 | 51 | 169
26.5 | 13 | 6 | 36 | 0 | 5 | 0 | 20 | 0 | 0 | 0 | 20 | 0 | 0 | 0 | 5 | 1 | 6 | 106 |  | 1125 | 12 |  |  |  | 70 | 61 | 58 | 189
36.1.1 | 0 | 0 | 0 | 0 | 0 | 0 | 0 | 100 | 0 | 0 | 0 | 0 | 0 | 0 | 3 | 0 | 3 | 103 | 23.15 | 1120 | 12 | 8.2 | 9.94 | 10.57 | 77 | 58 | 37 | 172
36.1.2 | 0 | 0 | 0 | 0 | 0 | 0 | 0 | 100 | 0 | 0 | 0 | 0 | 0 | 0 | 3 | 0 | 3 | 103 | 23.38 | 1120 | 12 | 8.24 | 9.92 | 10.84 | 77 | 58 | 37 | 172
36.1.3 | 0 | 0 | 0 | 0 | 0 | 0 | 0 | 100 | 0 | 0 | 0 | 0 | 0 | 0 | 3 | 0 | 3 | 103 | 23.56 | 1110 | 12 | 8.32 | 9.32 | 10.93 | 81 | 63 | 42 | 186
36.1.4 | 0 | 0 | 0 | 0 | 0 | 0 | 0 | 100 | 0 | 0 | 0 | 0 | 0 | 0 | 3 | 0 | 3 | 103 | 23.57 | 1110 | 12 | 8.68 | 9.56 | 10.59 | 81 | 63 | 42 | 186
36.1.5 | 0 | 0 | 0 | 0 | 0 | 0 | 0 | 100 | 0 | 0 | 0 | 0 | 0 | 0 | 3 | 0 | 3 | 103 | 23.58 | 1145 | 12 | 7.32 | 9.48 | 10.16 | 66 | 50 | 30 | 146
36.1.6 | 0 | 0 | 0 | 0 | 0 | 0 | 0 | 100 | 0 | 0 | 0 | 0 | 0 | 0 | 3 | 0 | 3 | 103 | 22.99 | 1155 | 12 | 8 | 9.16 | 17.43 | 62 | 47 | 28 | 137
36.3.1 | 12 | 6 | 14 | 18 | 5 | 0 | 0 | 40 | 0 | 0 | 15 | 0 | 0 | 0 | 3 | 0 | 3 | 113 | 26.81 | 1120 | 12 | 7.72 | 13.36 | 3.61 | 73 | 56 | 37 | 166
36.3.2 | 12 | 6 | 14 | 18 | 5 | 0 | 0 | 40 | 0 | 0 | 15 | 0 | 0 | 0 | 3 | 0 | 3 | 113 | 27.15 | 1120 | 12 | 10.32 | 15.32 | 3.65 | 73 | 56 | 37 | 166
36.3.3 | 12 | 6 | 14 | 18 | 5 | 0 | 0 | 40 | 0 | 0 | 15 | 0 | 0 | 0 | 3 | 0 | 3 | 113 | 29.06 | 1110 | 12 | 9.04 | 12.28 | 8.02 | 73 | 54 | 32 | 159
36.3.4 | 12 | 6 | 14 | 18 | 5 | 0 | 0 | 40 | 0 | 0 | 15 | 0 | 0 | 0 | 3 | 0 | 3 | 113 | 25.38 | 1110 | 12 | 9 | 12.6 | 7.66 | 73 | 54 | 32 | 159
36.3.5 | 12 | 6 | 14 | 18 | 5 | 0 | 0 | 40 | 0 | 0 | 15 | 0 | 0 | 0 | 3 | 0 | 3 | 113 | 27.7 | 1145 | 12 | 9.16 | 15.08 | 1.44 | 67 | 53 | 34 | 154
36.3.6 | 12 | 6 | 14 | 18 | 5 | 0 | 0 | 40 | 0 | 0 | 15 | 0 | 0 | 0 | 3 | 0 | 3 | 113 | 27.66 | 1155 | 12 | 9.24 | 13.76 | 1.47 | 76 | 62 | 42 | 180
36.2.1 | 13 | 6 | 16 | 20 | 5 | 0 | 0 | 20 | 0 | 0 | 20 | 0 | 0 | 0 | 3 | 0 | 3 | 103 | 25.06 | 1120 | 12 | 8.36 | 14.64 | 2.49 | 86 | 70 | 54 | 210
36.2.2 | 13 | 6 | 16 | 20 | 5 | 0 | 0 | 20 | 0 | 0 | 20 | 0 | 0 | 0 | 3 | 0 | 3 | 103 | 25.41 | 1120 | 12 | 7.72 | 13.76 | 2.97 | 86 | 70 | 54 | 210
36.2.3 | 13 | 6 | 16 | 20 | 5 | 0 | 0 | 20 | 0 | 0 | 20 | 0 | 0 | 0 | 3 | 0 | 3 | 103 | 24.87 | 1110 | 12 | 8.08 | 12.12 | 6.28 | 85 | 63 | 38 | 186
36.2.4 | 13 | 6 | 16 | 20 | 5 | 0 | 0 | 20 | 0 | 0 | 20 | 0 | 0 | 0 | 3 | 0 | 3 | 103 | 25.03 | 1110 | 12 | 8.24 | 11.76 | 6.96 | 85 | 63 | 38 | 186
36.2.5 | 13 | 6 | 16 | 20 | 5 | 0 | 0 | 20 | 0 | 0 | 20 | 0 | 0 | 0 | 3 | 0 | 3 | 103 | 24.86 | 1145 | 12 | 8.8 | 14.88 | 1.32 | 77 | 64 | 43 | 184
36.2.6 | 13 | 6 | 16 | 20 | 5 | 0 | 0 | 20 | 0 | 0 | 20 | 0 | 0 | 0 | 3 | 0 | 3 | 103 | 24.89 | 1155 | 12 | 8.12 | 13.04 | 1.29 | 77 | 63 | 42 | 182
36.4.1 | 13 | 6 | 16 | 20 | 5 | 0 | 0 | 20 | 0 | 0 | 20 | 0 | 0 | 0 | 4 | 0 | 4 | 104 | 26.84 | 1120 | 12 | 9.12 | 16.32 | 1.45 | 94 | 77 | 62 | 233
36.4.2 | 13 | 6 | 16 | 20 | 5 | 0 | 0 | 20 | 0 | 0 | 20 | 0 | 0 | 0 | 4 | 0 | 4 | 104 | 26.9 | 1120 | 12 | 6.92 | 15.88 | 1.37 | 94 | 77 | 62 | 233
36.4.3 | 13 | 6 | 16 | 20 | 5 | 0 | 0 | 20 | 0 | 0 | 20 | 0 | 0 | 0 | 4 | 0 | 4 | 104 | 26.59 | 1110 | 12 | 8.24 | 13.96 | 4.44 | 78 | 58 | 40 | 176
36.4.4 | 13 | 6 | 16 | 20 | 5 | 0 | 0 | 20 | 0 | 0 | 20 | 0 | 0 | 0 | 4 | 0 | 4 | 104 | 26.68 | 1110 | 12 | 8.2 | 14.04 | 4.55 | 78 | 58 | 40 | 176
36.4.5 | 13 | 6 | 16 | 20 | 5 | 0 | 0 | 20 | 0 | 0 | 20 | 0 | 0 | 0 | 4 | 0 | 4 | 104 | 26.876 | 1145 | 12 | 8.92 | 15.04 | 1.1 | 83 | 66 | 53 | 202
36.4.6 | 13 | 6 | 16 | 20 | 5 | 0 | 0 | 20 | 0 | 0 | 20 | 0 | 0 | 0 | 4 | 0 | 4 | 104 | 27.03 | 1155 | 12 | 8.08 | 7.48 | 1.31 | 84 | 72 | 58 | 214
28.1.1 | 13 | 6 | 16 | 20 | 5 | 15 | 0 | 0 | 0 | 0 | 25 | 0 | 0 | 0 | 3 | 0 | 3 | 103 | 26.12 | 1130 | 12 | 7.3 | 32.32 | 0.63 | 83 | 65 | 56 | 204
28.1.2 | 13 | 6 | 16 | 20 | 5 | 15 | 0 | 0 | 0 | 0 | 25 | 0 | 0 | 0 | 3 | 0 | 3 | 103 | 26.82 | 1130 | 12 | 8.2 | 12.32 | 1.14 | 83 | 65 | 56 | 204
28.1.3 | 13 | 6 | 16 | 20 | 5 | 15 | 0 | 0 | 0 | 0 | 25 | 0 | 0 | 0 | 3 | 0 | 3 | 103 | 26.34 | 1120 | 12 | 7.1 | 11.2 | 1.01 | 100 | 80 | 66 | 246
28.1.4 | 13 | 6 | 16 | 20 | 5 | 15 | 0 | 0 | 0 | 0 | 25 | 0 | 0 | 0 | 3 | 0 | 3 | 103 | 26.3 | 1120 | 12 | 8.2 | 11.36 | 1.08 | 100 | 80 | 66 | 246
28.1.5 | 13 | 6 | 16 | 20 | 5 | 15 | 0 | 0 | 0 | 0 | 25 | 0 | 0 | 0 | 3 | 0 | 3 | 103 | 27.12 | 1110 | 12 | 7.6 | 14.64 | 6.4 | 103 | 78 | 63 | 244
28.1.6 | 13 | 6 | 16 | 20 | 5 | 15 | 0 | 0 | 0 | 0 | 25 | 0 | 0 | 0 | 3 | 0 | 3 | 103 | 27 | 1110 | 12 | 7.9 | 14.52 | 5.7 | 103 | 78 | 63 | 244
28.2.1 | 13 | 6 | 16 | 20 | 5 | 10 | 0 | 0 | 0 | 0 | 30 | 0 | 0 | 0 | 3 | 0 | 3 | 103 | 28.78 | 1130 | 12 | 8.96 | 13.44 | 1.22 | 81 | 67 | 62 | 210
28.2.2 | 13 | 6 | 16 | 20 | 5 | 10 | 0 | 0 | 0 | 0 | 30 | 0 | 0 | 0 | 3 | 0 | 3 | 103 | 29.55 | 1130 | 12 | 10.68 | 13.4 | 1.1 | 81 | 67 | 62 | 210
28.2.3 | 13 | 6 | 16 | 20 | 5 | 10 | 0 | 0 | 0 | 0 | 30 | 0 | 0 | 0 | 3 | 0 | 3 | 103 | 29.43 | 1120 | 12 | 9.08 | 15.52 | 1.02 | 92 | 74 | 58 | 224
28.2.4 | 13 | 6 | 16 | 20 | 5 | 10 | 0 | 0 | 0 | 0 | 30 | 0 | 0 | 0 | 3 | 0 | 3 | 103 | 29.76 | 1120 | 12 | 9.8 | 13.96 | 1.11 | 92 | 74 | 58 | 224
28.2.5 | 13 | 6 | 16 | 20 | 5 | 10 | 0 | 0 | 0 | 0 | 30 | 0 | 0 | 0 | 3 | 0 | 3 | 103 | 30.05 | 1110 | 12 | 9.4 | 16.12 | 1.4 | 77 | 58 | 44 | 179
28.2.6 | 13 | 6 | 16 | 20 | 5 | 10 | 0 | 0 | 0 | 0 | 30 | 0 | 0 | 0 | 3 | 0 | 3 | 103 | 29.64 | 1110 | 12 | 10.24 | 16.08 | 1.5 | 77 | 58 | 44 | 179
42.1 | 0 | 0 | 0 | 0 | 0 | 0 | 0 | 0 | 0 | 100 | 0 | 0 | 0 | 0 | 3 | 0 | 3 | 103 | 40 | 1120 | 12 | 12.16 | 18.12 | 0.82 | 80 | 58 | 43 | 181
42.2 | 0 | 0 | 0 | 0 | 0 | 0 | 0 | 0 | 0 | 100 | 0 | 0 | 0 | 0 | 3 | 0 | 3 | 103 | 40.16 | 1120 | 12 | 11.32 | 16.96 | 0 | 80 | 58 | 43 | 181
42.3 | 0 | 0 | 0 | 0 | 0 | 0 | 0 | 0 | 0 | 100 | 0 | 0 | 0 | 0 | 3 | 0 | 3 | 103 | 41.32 | 1130 | 12 | 11.68 | 17.2 | 0 | 82 | 57 | 36 | 175
42.4 | 0 | 0 | 0 | 0 | 0 | 0 | 0 | 0 | 0 | 100 | 0 | 0 | 0 | 0 | 3 | 0 | 3 | 103 | 40.8 | 1130 | 12 | 11.52 | 17.04 | 0 | 82 | 57 | 36 | 175
42.5 | 0 | 0 | 0 | 0 | 0 | 0 | 0 | 0 | 0 | 100 | 0 | 0 | 0 | 0 | 3 | 0 | 3 | 103 | 39.06 | 1120 | 12 | 13.56 | 19.88 | 0.84 | 75 | 41 | 19 | 135
42.6 | 0 | 0 | 0 | 0 | 0 | 0 | 0 | 0 | 0 | 100 | 0 | 0 | 0 | 0 | 3 | 0 | 3 | 103 | 39.84 | 1120 | 12 | 11.36 | 17.56 | 0 | 75 | 41 | 19 | 135
43.1 | 14 | 6 | 36 | 0 | 4 | 0 | 0 | 0 | 0 | 30 | 10 | 0 | 0 | 0 | 3 | 0 | 3 | 103 | 28.95 | 1120 | 12 | 10.9 | 15.2 | 2.08 | 100 | 77 | 67 | 244
43.2 | 14 | 6 | 36 | 0 | 4 | 0 | 0 | 0 | 0 | 30 | 10 | 0 | 0 | 0 | 3 | 0 | 3 | 103 | 28.86 | 1120 | 12 | 9.76 | 15.88 | 2.82 | 100 | 77 | 67 | 244
43.3 | 14 | 6 | 36 | 0 | 4 | 0 | 0 | 0 | 0 | 30 | 10 | 0 | 0 | 0 | 3 | 0 | 3 | 103 | 29.05 | 1130 | 12 | 8.76 | 15.96 | 1.42 | 106 | 84 | 74 | 264
43.4 | 14 | 6 | 36 | 0 | 4 | 0 | 0 | 0 | 0 | 30 | 10 | 0 | 0 | 0 | 3 | 0 | 3 | 103 | 29.8 | 1130 | 12 | 10.34 | 16.36 | 1.4 | 106 | 84 | 74 | 264
43.5 | 14 | 6 | 36 | 0 | 4 | 0 | 0 | 0 | 0 | 30 | 10 | 0 | 0 | 0 | 3 | 0 | 3 | 103 | 29.14 | 1140 | 12 | 9.88 | 13.76 | 2.14 | 89 | 74 | 75 | 238
43.6 | 14 | 6 | 36 | 0 | 4 | 0 | 0 | 0 | 0 | 30 | 10 | 0 | 0 | 0 | 3 | 0 | 3 | 103 | 29.14 | 1155 | 12 | 10.16 | 14.52 | 2.13
43.7 | 14 | 6 | 36 | 0 | 4 | 0 | 0 | 0 | 0 | 30 | 10 | 0 | 0 | 0 | 3 | 0 | 3 | 103 | 29.73 | 1110 | 12 | 10.96 | 15.68 | 2.78
43.8 | 14 | 6 | 36 | 0 | 4 | 0 | 0 | 0 | 0 | 30 | 10 | 0 | 0 | 0 | 3 | 0 | 3 | 103 | 29.73 | 1110 | 12 | 10.76 | 17.04 | 2.84
41.1 | 0 | 0 | 0 | 0 | 0 | 0 | 0 | 0 | 100 | 0 | 0 | 0 | 0 | 0 | 3 | 0 | 3 | 103 | 39.53 | 1155 | 12 | 10.08 | 15.48 | 0.83 | 81 | 62 | 50 | 193
41.2 | 0 | 0 | 0 | 0 | 0 | 0 | 0 | 0 | 100 | 0 | 0 | 0 | 0 | 0 | 3 | 0 | 3 | 103 | 39.2 | 1155 | 12 | 11.32 | 16.28 | 0.86 | 81 | 62 | 50 | 193
41.3 | 0 | 0 | 0 | 0 | 0 | 0 | 0 | 0 | 100 | 0 | 0 | 0 | 0 | 0 | 3 | 0 | 3 | 103 | 39.84 | 1130 | 12 | 11.56 | 19.56 | 0.84 | 95 | 75 | 61 | 231
41.4 | 0 | 0 | 0 | 0 | 0 | 0 | 0 | 0 | 100 | 0 | 0 | 0 | 0 | 0 | 3 | 0 | 3 | 103 | 40.94 | 1130 | 12 | 11.9 | 19.32 | 0.85 | 95 | 75 | 61 | 231
41.5 | 0 | 0 | 0 | 0 | 0 | 0 | 0 | 0 | 100 | 0 | 0 | 0 | 0 | 0 | 3 | 0 | 3 | 103 | 41.86 | 1120 | 12 | 10.2 | 19.64 | 0 | 88 | 66 | 45 | 199
41.6 | 0 | 0 | 0 | 0 | 0 | 0 | 0 | 0 | 100 | 0 | 0 | 0 | 0 | 0 | 3 | 0 | 3 | 103 | 39.84 | 1120 | 12 | 11.84 | 17.84 | 0 | 88 | 66 | 45 | 199

## Blad4
vocht gehalte | droogkrimp | sinterkrimp | wateropname